## AB
D | O | Na | Mg | Al | Si | P | S | Cl | K | Ca | Ti | Cr | Mn | Fe | Ni | Cu | Zn | Br | Rb | Sr | Rh | Ba | Pb
| 39.5453 | 0.838185 | 0.008203015 | 2.729866 | 0.04179376 | 17.78449 |  | 0.5784251 |  | 38.35326 |  | 0.002251389 |  | 0.00364107 |  | 0.001995254 | 0.07713943 | 0.001985363 |  | 0.01350235 |  | 0.01715717 | 0.002794102
100 | 39.49616 |  | 0.06570272 | 1.238452 | 0.0008194608 | 18.55036 |  | 0.543299 |  | 40.0049 |  | 0.003207708 |  | 0.002946943 |  | 0.001461649 | 0.06118689 | 0.002345532 |  | 0.01135997 |  | 0.01390564 | 0.003885967
200 | 39.47921 |  |  | 1.018203 |  | 18.66176 |  | 0.5288535 |  | 40.24514 |  | 0.002476566 |  | 0.004196613 |  | 0.0003257137 | 0.03551399 | 0.001543076 |  | 0.009647114 |  | 0.01021036 | 0.00292199
300 | 38.86077 | 3.11874 | 0.09480571 | 0.5380746 | 0.005306798 | 18.01236 |  | 0.4685875 | 0.007186627 | 38.84468 |  | 0.00350419 |  | 0.002464036 |  | 0.0002791876 | 0.01632301 | 0.0008835423 |  | 0.007652494 |  | 0.01490643 | 0.003472953
400 | 39.0043 | 2.361911 | 0.1386079 | 0.5600473 |  | 18.18662 |  | 0.4515237 | 0.03948035 | 39.22047 |  | 0.003579166 |  | 0.003229571 |  | 0.0002190963 | 0.008369886 | 0.001124259 |  | 0.008880416 |  | 0.009528475 | 0.002104738
500 | 38.90186 | 3.111867 | 0.07842312 | 0.7211643 |  | 17.95984 |  | 0.4088955 | 0.05106193 | 38.73141 |  | 0.003419984 |  | 0.002487325 | 0.000630575 | 0.0001809904 | 0.004478907 | 0.001243354 |  | 0.00877331 |  | 0.01191471 | 0.002351014
600 | 38.8171 | 3.813903 | 0.18258 | 0.6808015 |  | 17.78873 |  | 0.3047722 | 0.01276956 | 38.36241 |  | 0.003545766 |  | 0.002068369 |  | 0.0001392157 | 0.00305552 | 0.002046373 |  | 0.008567617 |  | 0.01457938 | 0.002928772
700 | 39.28404 | 1.382776 | 0.08100046 | 0.6431154 |  | 18.47454 |  | 0.2640954 |  | 39.84139 |  | 0.002149923 |  | 0.002262506 |  | 0.0004186345 | 0.003479409 | 0.001713282 |  | 0.009239356 |  | 0.008983115 | 0.0008063763
800 | 39.13734 | 2.473972 | 0.1650514 | 0.7662845 |  | 18.06302 | 0.1040645 | 0.2890178 | 0.01223408 | 38.95392 |  | 0.003416295 |  | 0.001335736 |  | 4.934826e-06 | 0.003199085 | 0.001277304 |  | 0.008361146 |  | 0.01472536 | 0.002781827
900 | 38.82633 | 4.409047 | 0.1979041 | 0.8991811 |  | 17.50959 | 0.117191 | 0.2359436 | 0.007507666 | 37.76042 |  | 0.003455352 |  | 0.001897413 |  | 0.001047762 | 0.003756744 | 0.001373568 |  | 0.01064521 |  | 0.0118645 | 0.002835777
1000 | 38.6057 | 5.762632 | 0.128855 | 1.007668 |  | 17.15576 | 0.1095686 | 0.1887033 | 0.008137759 | 36.99736 |  | 0.002906884 |  | 0.002321461 |  | 0.000111891 | 0.003812111 | 0.001732432 |  | 0.009668271 |  | 0.01217782 | 0.002878614
1100 | 39.55222 | 0.4987548 | 0.08936562 | 0.887152 |  | 18.56795 | 0.1060639 | 0.2160141 | 0.0006367365 | 40.04284 |  | 0.002215044 |  | 0.001954902 |  | 0.0006025349 | 0.004415842 | 0.001883114 |  | 0.01229087 |  | 0.01313187 | 0.002513605
1200 | 39.41111 | 2.787933 | 0.162918 | 3.059073 | 0.008121953 | 17.1908 | 0.04988144 | 0.2145056 | 0.005886745 | 37.07292 |  | 0.004004346 |  | 0.004535511 |  | 0.0001039202 | 0.003673819 | 0.001247292 |  | 0.01329248 |  | 0.009554424 | 0.0004430352
1300 | 39.59811 | 2.407247 | 0.1701262 | 3.765351 | 0.01863953 | 16.99938 | 0.09746149 | 0.2403494 |  | 36.66012 |  | 0.001365024 |  | 0.004719967 | 0.0001336586 | 0.001179348 | 0.004184359 | 0.001873657 |  | 0.01570844 |  | 0.01210636 | 0.001945093
1400 | 39.79892 | 0.7253253 | 0.1088658 | 3.131749 | 0.00813841 | 17.70991 | 0.05217961 | 0.2195448 | 0.0112288 | 38.19241 |  | 0.002419466 |  | 0.002228343 |  | 0.001374908 | 0.005067079 | 0.001959882 |  | 0.01349095 |  | 0.01272974 | 0.00246542
1500 | 39.63403 | 1.671722 | 0.1981294 | 2.98114 |  | 17.45793 | 0.1222398 | 0.2069974 | 0.03933495 | 37.64901 |  | 0.002419402 |  | 0.00368625 |  | 0.0003413782 | 0.005171142 | 0.001793559 |  | 0.01416127 |  | 0.009976177 | 0.001909361
1600 | 39.53598 | 3.500641 | 0.2026128 | 4.474096 | 0.00355498 | 16.46954 | 0.1089572 | 0.1447197 | 0.004538812 | 35.51749 |  | 0.001767599 |  | 0.004078073 |  | 0.0008462766 | 0.005755429 | 0.001906715 |  | 0.0140994 |  | 0.008458955 | 0.0009546857
1700 | 39.53768 | 1.262033 | 0.1382363 | 1.708301 |  | 18.07552 | 0.08756727 | 0.1637532 | 0.006688082 | 38.98089 |  | 0.002040445 |  | 0.003508046 |  | 0.000428889 | 0.006009548 | 0.001230497 |  | 0.01922924 |  | 0.00461314 | 0.00226608
1800 | 38.97107 | 4.187477 | 0.2293292 | 1.341864 |  | 17.40435 | 0.1343184 | 0.1591496 |  | 37.53346 |  | 0.002184899 |  | 0.001996306 | 0.001244875 | 9.295407e-05 | 0.005821174 | 0.00201542 |  | 0.01883686 |  | 0.003962973 | 0.002830737
1900
2000 | 40.55171 | 0.2938463 | 0.1107907 | 5.837945 | 0.01869158 | 16.56091 | 0.621089 | 0.2188113 | 0.009259166 | 35.71454 |  | 0.002067878 |  | 0.005445702 | 0.0003239597 | 0.002985467 | 0.009911874 | 0.001749987 |  | 0.03424046 |  | 0.004890684 | 0.0007821239
2100 | 39.05659 | 4.662111 | 0.1993579 | 0.966528 |  | 17.17604 | 0.6266413 | 0.1855076 | 0.02349411 | 37.04111 |  | 0.001725774 |  | 0.002100771 |  |  | 0.008505154 | 0.002151094 |  | 0.0352086 |  | 0.0117604 | 0.001167925
2200 | 39.26869 | 3.071701 | 0.1618754 | 0.8923735 |  | 17.66097 | 0.527813 | 0.2385959 | 0.03916842 | 38.08687 |  | 0.003341938 |  | 0.003176831 |  | 0.0004618509 | 0.007810138 | 0.001346496 |  | 0.02503616 |  | 0.008144985 | 0.002631511
2300 | 38.97806 | 5.065986 | 0.1562591 | 0.9494125 |  | 17.11344 | 0.5979198 | 0.1649179 | 0.02476039 | 36.90609 |  | 0.002011714 |  | 0.002324335 |  | 9.978289e-05 | 0.006401975 | 0.001245016 |  | 0.01855811 |  | 0.01099479 | 0.001513694
2400 | 39.13653 | 3.192393 | 0.2211837 | 0.9613707 |  | 17.79894 | 0.159439 | 0.09197893 | 0.01495592 | 38.38443 |  | 0.002028316 |  | 0.001991502 | 3.299023e-05 |  | 0.005269138 | 0.002005501 |  | 0.01560111 |  | 0.01129142 | 0.0005543827
2500 | 38.88797 | 4.355338 | 0.1589661 | 0.7077963 |  | 17.58527 | 0.1943914 | 0.120273 | 0.02588646 | 37.92364 |  | 0.002830161 |  | 0.00210844 |  | 0.0001042468 | 0.004866686 | 0.001530881 |  | 0.01196044 |  | 0.01490005 | 0.002169683
2600 | 39.25166 | 2.444867 | 0.1969094 | 0.8339143 |  | 18.0552 | 0.1453308 | 0.09767258 |  | 38.93705 |  | 0.001603241 |  | 0.001912057 |  | 0.0006867661 | 0.004400094 | 0.001763686 |  | 0.01252793 |  | 0.01203067 | 0.002478367
2700 | 39.1268 | 3.417523 | 0.1340092 | 0.7926165 |  | 17.77434 | 0.2743802 | 0.1036054 |  | 38.33137 |  | 0.00278881 |  | 0.002196322 |  | 0.0002349402 | 0.004118627 | 0.001689772 |  | 0.02113259 |  | 0.01085361 | 0.002340934
2800 | 38.81359 | 4.939586 | 0.2247735 | 0.7954216 |  | 17.35645 | 0.2440317 | 0.1329198 | 0.01493348 | 37.43016 |  | 0.003107939 |  | 0.002335622 |  | 0.0002462859 | 0.003390119 | 0.001003069 |  | 0.02490089 |  | 0.01120298 | 0.001952715
2900 | 39.33556 | 2.222618 | 0.1603538 | 0.635152 |  | 18.09918 | 0.3252054 | 0.1451764 | 0.002250726 | 39.0319 |  | 0.002703952 |  | 0.0020039 |  |  | 0.00382143 | 0.001539288 |  | 0.02043993 |  | 0.01029377 | 0.001810119
3000 | 39.26513 | 2.474761 | 0.2519153 | 0.6915576 |  | 18.03112 | 0.2401918 | 0.1176637 |  | 38.88513 |  | 0.003431542 |  | 0.001353281 |  | 0.000736237 | 0.004051596 | 0.001146912 |  | 0.01477855 |  | 0.01463601 | 0.002400229
3100 | 39.24949 | 2.67659 | 0.1700957 | 0.72601 |  | 17.96403 | 0.2915221 | 0.1445118 |  | 38.74045 |  | 0.00208853 |  | 0.002292303 |  | 0.0008361408 | 0.004342635 | 0.001276949 |  | 0.01376053 |  | 0.009031631 | 0.003660179
3200 | 38.94675 | 3.711468 | 0.2367012 | 0.7216244 | 0.08936713 | 17.74047 | 0.06182967 | 0.1892704 |  | 38.25832 |  | 0.002601841 |  | 0.002663754 | 0.0001865023 | 0.001235311 | 0.003760131 | 0.001355223 |  | 0.01502733 |  | 0.01384424 | 0.003535976
3300 | 38.7728 | 4.801445 | 0.213715 | 0.6430122 |  | 17.46339 | 0.2000503 | 0.2064517 |  | 37.66078 |  | 0.003322883 |  | 0.002301225 |  | 0.0004882913 | 0.003072016 | 0.001535974 |  | 0.01398881 |  | 0.01055159 | 0.003097864
3400 | 38.9508 | 3.387337 | 0.2098218 | 0.4715274 |  | 17.93989 | 0.09309851 | 0.2189236 |  | 38.68839 |  | 0.003710005 |  | 0.002967677 |  | 0.001332109 | 0.003647999 | 0.001402025 |  | 0.01464165 |  | 0.009398312 | 0.003114899
3500 | 38.8241 | 3.948186 | 0.1521252 | 0.3658561 |  | 17.84047 | 0.1019403 | 0.2415194 | 0.007484236 | 38.47398 |  | 0.00299457 |  | 0.004405887 |  | 0.001049325 | 0.003353511 | 0.00123224 |  | 0.01644726 |  | 0.01145227 | 0.003394638
3600 | 39.32373 | 1.171571 | 0.175788 | 0.4078622 |  | 18.55329 | 0.06341518 | 0.2517859 |  | 40.01122 |  | 0.003346563 |  | 0.00310933 |  | 0.001544711 | 0.002963826 | 0.00127099 |  | 0.01501969 |  | 0.01109407 | 0.002989252
3700 | 39.03549 | 2.751852 | 0.2019888 | 0.5137031 |  | 18.12009 | 0.02762358 | 0.2365407 |  | 39.077 |  | 0.003208328 |  | 0.003131855 |  | 0.0004951229 | 0.002692556 | 0.0008791845 |  | 0.01188358 |  | 0.01105007 | 0.002360255
3800 | 39.52145 |  | 0.1268273 | 0.5660547 |  | 18.84041 |  | 0.2784203 |  | 40.63041 |  | 0.003002089 |  | 0.001715792 | 0.0007064598 | 0.0004560127 | 0.002543035 | 0.00157146 |  | 0.01023198 |  | 0.01367613 | 0.002522246
3900 | 39.00098 | 2.759573 | 0.09333539 | 0.5255233 |  | 18.15238 |  | 0.2919012 |  | 39.14663 |  | 0.002070982 |  | 0.002596506 |  | 2.283657e-05 | 0.001962011 | 0.0009915548 |  | 0.009621475 |  | 0.009397224 | 0.00302434
4000 | 39.25415 | 1.204913 | 0.1147442 | 0.4441003 |  | 18.56413 |  | 0.3451832 |  | 40.03459 |  | 0.002863392 |  | 0.003478806 |  | 0.0008872269 | 0.002320544 | 0.001049613 |  | 0.01102789 |  | 0.01448986 | 0.002076143
4100 | 39.50114 | 0.1388805 | 0.1965534 | 0.3259796 | 0.03526321 | 18.75656 | 0.1529162 | 0.3949859 |  | 40.44957 | 0.0001105765 | 0.002300822 |  | 0.005260392 |  | 0.002342554 | 0.005511949 | 0.001598106 |  | 0.01947496 |  | 0.008992442 | 0.002566014

## CD
D | O | Na | Mg | Al | Si | P | S | Cl | K | Ca | Ti | Cr | Mn | Fe | Ni | Cu | Zn | Br | Rb | Sr | Rh | Ba | Pb
| 40.20888 | 2.38203 |  | 1.882027 | 0.03473248 | 16.80208 | 1.946023 | 0.3072711 |  | 36.23464 |  | 0.003784892 |  | 0.003491952 |  | 0.000373126 | 0.01124171 | 0.003509052 |  | 0.1568576 |  | 0.02055485 | 0.002501352
100 | 40.54198 |  |  | 1.229763 |  | 17.76825 | 1.804348 | 0.1474902 |  | 38.31823 |  | 0.002421421 |  | 0.003396382 |  | 9.312104e-05 | 0.01341019 | 0.003854585 |  | 0.1440828 |  | 0.02138965 | 0.001299983
200 | 40.48476 | 0.1590382 | 0.004236903 | 1.115267 |  | 17.77441 | 1.789922 | 0.1742347 | 0.006781081 | 38.33152 |  | 0.0018521 |  | 0.001599587 |  | 0.0002358977 | 0.01282342 | 0.003904092 |  | 0.118363 |  | 0.01990429 | 0.001151026
300 | 39.07587 | 4.89075 | 0.008782181 | 1.128506 |  | 17.1089 | 0.667965 | 0.1485728 | 0.02146569 | 36.89631 |  | 0.002264276 |  | 0.0007790061 | 0.001079455 |  | 0.008433482 | 0.001004949 |  | 0.02759953 |  | 0.009691183 | 0.00202103
400 | 39.1173 | 2.901345 | 0.1494712 | 1.067587 |  | 17.90868 | 0.0320271 | 0.1539407 | 0.0133555 | 38.62107 |  | 0.002125767 |  | 0.002529489 | 0.0002340491 |  | 0.003562026 | 0.002201911 |  | 0.009597401 |  | 0.01230073 | 0.00266807
500 | 38.90077 | 4.04644 | 0.2043876 | 1.054371 |  | 17.62407 |  | 0.132964 |  | 38.00729 |  | 0.002724644 |  | 0.002314161 |  | 0.0003882976 | 0.002935052 | 0.001767755 |  | 0.008090359 |  | 0.008955137 | 0.002535387
600 | 39.20887 | 2.20627 | 0.130749 | 0.9518768 |  | 18.15046 |  | 0.1756504 |  | 39.14249 |  | 0.002930789 |  | 0.002166918 |  | 0.000726429 | 0.002609286 | 0.00152492 |  | 0.008011606 |  | 0.01253572 | 0.00312659
700 | 39.19201 | 2.332791 | 0.2324999 | 1.006893 |  | 18.06485 |  | 0.1798705 |  | 38.95786 |  | 0.003352995 |  | 0.002456058 |  | 7.93194e-05 | 0.002621745 | 0.001142287 |  | 0.006629687 |  | 0.01278179 | 0.004160305
800 | 39.341 | 1.486436 | 0.1074909 | 0.9692623 |  | 18.31477 | 0.02858721 | 0.2199309 |  | 39.49684 |  | 0.002259059 |  | 0.00261463 | 0.0004406645 | 0.0004827211 | 0.002373701 | 0.001297041 |  | 0.006702789 |  | 0.01729295 | 0.002213893
900 | 39.54941 | 0.1133728 | 0.1584429 | 0.8508891 |  | 18.70241 |  | 0.2587426 |  | 40.33281 |  | 0.002299108 |  | 0.002563271 |  | 0.00160572 | 0.002871521 | 0.001190705 |  | 0.006807154 |  | 0.01383458 | 0.002745108
1000 | 39.18628 | 1.83751 | 0.1485615 | 0.5636868 |  | 18.35602 | 0.00972997 | 0.2775821 |  | 39.5858 |  | 0.001466907 |  | 0.003551792 |  | 0.0007750268 | 0.003148466 | 0.001770562 |  | 0.006783904 |  | 0.01312377 | 0.004208604
1100 | 39.48523 |  | 0.09665461 | 0.4301845 |  | 18.87243 | 0.02425169 | 0.3426519 |  | 40.69947 |  | 0.00333495 |  | 0.003048291 |  | 0.00171754 | 0.004556964 | 0.001574785 |  | 0.008735517 |  | 0.0225472 | 0.003605609
1200 | 39.44688 |  | 0.1976335 | 0.3432927 |  | 18.8756 |  | 0.3756217 |  | 40.70629 |  | 0.003244249 |  | 0.004027719 |  | 0.0007448647 | 0.01230597 | 0.001469135 |  | 0.01317112 |  | 0.01656843 | 0.003147334
1300 | 39.65449 | 1.15413 | 0.08196879 | 0.5896175 | 0.9043335 | 17.90984 | 0.4057024 | 0.5408861 |  | 38.62357 | 6.150603e-05 | 0.0006383375 | 0.001165525 | 0.02726085 |  | 0.01087473 | 0.03748058 | 0.003735685 |  | 0.03619211 |  | 0.01318565 | 0.004864553

## DA
D | O | Na | Mg | Al | Si | P | S | Cl | K | Ca | Ti | Cr | Mn | Fe | Ni | Cu | Zn | Br | Rb | Sr | Rh | Ba | Pb
| 39.41765 |  |  | 0.4816683 | 0.1155278 | 18.79545 |  | 0.5554282 |  | 40.53345 |  | 0.002582938 |  | 0.005010639 |  | 0.0005806878 | 0.06135918 | 0.001555774 |  | 0.01324126 |  | 0.01379804 | 0.002695924
100 | 38.85934 | 3.127486 | 0.2328217 | 0.4936664 | 0.04962054 | 17.95938 | 6.596243e-05 | 0.481391 |  | 38.73041 |  | 0.002476394 |  | 0.004072236 |  | 7.944055e-05 | 0.03486181 | 0.001605635 |  | 0.009850063 |  | 0.01050506 | 0.002372537
200 | 38.66824 | 4.254867 | 0.1672343 | 0.6012917 | 0.04092853 | 17.65772 |  | 0.4723144 |  | 38.07987 |  | 0.003558453 |  | 0.003348821 |  | 0.001298406 | 0.02088082 | 0.000856029 |  | 0.007355061 |  | 0.01819502 | 0.002049543
300 | 39.08777 | 2.084602 | 0.09341524 | 0.6644057 | 0.01327057 | 18.23935 |  | 0.4411424 |  | 39.33419 |  | 0.001390695 |  | 0.003732897 |  | 0.001158688 | 0.01604799 | 0.0006875595 |  | 0.007490269 |  | 0.008561447 | 0.002778337
400 | 38.92085 | 2.943345 | 0.1199209 | 0.5095633 |  | 18.07995 |  | 0.3994271 |  | 38.99044 |  | 0.001534647 |  | 0.004189536 |  | 0.001062611 | 0.01207294 | 0.0009974005 |  | 0.007018022 |  | 0.007259155 | 0.002359838
500 | 39.05122 | 2.205724 | 0.1078029 | 0.4318567 |  | 18.30055 | 0.004192458 | 0.3845136 |  | 39.46617 |  | 0.004589927 |  | 0.004639743 |  | 0.000717887 | 0.008881726 | 0.001333847 |  | 0.007720491 |  | 0.01598786 | 0.00409533
600 | 38.87377 | 3.536373 | 0.1530905 | 0.4558406 |  | 17.87305 | 0.1335955 | 0.3870361 |  | 38.54425 |  | 0.002511376 |  | 0.003269223 |  | 0.0005280104 | 0.006684058 | 0.001001656 |  | 0.006968427 |  | 0.01807613 | 0.003948401
700 | 39.12156 | 1.915258 | 0.1242335 | 0.4210732 |  | 18.36491 | 0.03018395 | 0.3760197 |  | 39.60497 | 0.0001537617 | 0.002638432 |  | 0.003851988 |  | 0.001400157 | 0.007107553 | 0.0009613351 |  | 0.007565741 |  | 0.01519468 | 0.002923189
800 | 39.18211 | 1.6551 | 0.1273326 | 0.5151584 |  | 18.41931 |  | 0.3470058 |  | 39.72228 |  | 0.003288658 |  | 0.002448259 |  |  | 0.00442589 | 0.001115421 |  | 0.007407513 |  | 0.0100108 | 0.003001169
900 | 39.40203 | 0.4497919 | 0.1101503 | 0.4546501 |  | 18.76017 |  | 0.3314934 |  | 40.45736 |  | 0.003235585 |  | 0.002181203 |  | 0.0008555734 | 0.004309492 | 0.001434735 |  | 0.007731495 |  | 0.01140648 | 0.003199633
1000 | 39.17687 | 1.846152 | 0.2049156 | 0.5688979 |  | 18.33684 |  | 0.2889567 |  | 39.54443 |  | 0.002729856 |  | 0.002658622 |  | 0.0007707569 | 0.003209272 | 0.00135299 |  | 0.007062697 |  | 0.01200337 | 0.003155026
1100 | 39.2513 | 1.346676 | 0.141755 | 0.4780971 |  | 18.51604 |  | 0.2989461 |  | 39.93089 |  | 0.002644587 |  | 0.001766678 | 0.0017233 | 0.001190788 | 0.003182534 | 0.001598629 |  | 0.007237019 |  | 0.01302568 | 0.003919127
1200 | 38.99455 | 2.819536 | 0.1331412 | 0.554364 |  | 18.11422 |  | 0.2906059 |  | 39.06433 |  | 0.002204247 |  | 0.001491078 |  | 0.0003877584 | 0.003203418 | 0.0008158616 |  | 0.007175538 |  | 0.01165006 | 0.002318316
1300 | 39.22059 | 1.675306 | 0.185369 | 0.6064993 |  | 18.37645 |  | 0.2692113 |  | 39.62986 |  | 0.003000922 |  | 0.003125207 |  | 0.000988541 | 0.003325447 | 0.001081133 |  | 0.007331145 |  | 0.01427835 | 0.003583122
1400 | 39.53353 |  | 0.1300749 | 0.6702756 |  | 18.80092 |  | 0.2912205 |  | 40.54525 |  | 0.003275152 |  | 0.001548571 |  | 0.0001508725 | 0.002771793 | 0.00108222 |  | 0.006491662 |  | 0.0102421 | 0.003169871
1500 | 39.54302 |  | 0.1407006 | 0.6965646 |  | 18.79053 |  | 0.2732857 |  | 40.52284 |  | 0.002763345 |  | 0.002579432 |  | 0.0004897191 | 0.00275097 | 0.001528476 |  | 0.005860885 |  | 0.01442905 | 0.002650572
1600 | 38.93835 | 3.342307 | 0.2490746 | 0.721836 |  | 17.88976 |  | 0.246954 |  | 38.58028 |  | 0.002118029 |  | 0.002610824 |  | 0.001076754 | 0.002644677 | 0.00140988 |  | 0.006668491 |  | 0.01210176 | 0.002809197
1700 | 38.54255 | 5.495129 | 0.1763425 | 0.9547955 |  | 17.25711 |  | 0.3130426 | 0.01887155 | 37.21593 |  | 0.002151338 |  | 0.001623496 |  | 0.0006171489 | 0.001683682 | 0.001249971 |  | 0.007535207 |  | 0.009371996 | 0.001992771
1800 | 39.03482 | 2.891642 | 0.1081888 | 0.8573388 |  | 17.99131 | 0.009826264 | 0.2721825 |  | 38.79927 |  | 0.002789357 |  | 0.001740167 |  | 0.0008152286 | 0.002899696 | 0.001168061 |  | 0.01324828 |  | 0.01159455 | 0.001160445
1900 | 39.13993 | 2.282583 | 0.1512002 | 0.8405734 |  | 18.14515 |  | 0.269669 |  | 39.13103 |  | 0.002006415 |  | 0.002399256 | 0.0004924502 | 0.0004971257 | 0.002995308 | 0.000612694 |  | 0.01209559 |  | 0.0164969 | 0.00227377
2000 | 38.99018 | 3.29353 | 0.1722073 | 0.9475063 |  | 17.83681 | 0.01824984 | 0.2422339 |  | 38.46609 |  | 0.00274051 |  | 0.002813454 |  | 0.0001912624 | 0.002295338 | 0.001033339 |  | 0.01145304 |  | 0.00910507 | 0.003551424
2100 | 39.21304 | 2.067504 | 0.04638645 | 1.066158 |  | 18.14899 | 0.005644302 | 0.2732614 |  | 39.13932 |  | 0.002798359 |  | 0.002114148 | 0.0007000682 | 0.0003785641 | 0.001817227 | 0.0009679092 |  | 0.01084461 |  | 0.0175696 | 0.002508495
2200 | 39.24857 | 1.89548 | 0.2594534 | 1.072218 |  | 18.12872 | 0.0003978474 | 0.2642915 |  | 39.09562 |  | 0.002649615 |  | 0.002861492 |  | 0.0008085245 | 0.002256168 | 0.001731384 |  | 0.01034597 |  | 0.01156548 | 0.003022678
2300 | 39.34453 | 1.420591 | 0.1737779 | 1.05935 |  | 18.26601 | 0.03095221 | 0.2810577 |  | 39.39168 |  | 0.003206322 |  | 0.002322807 |  | 4.318902e-05 | 0.002036275 | 0.001418974 |  | 0.009637091 |  | 0.01145502 | 0.001935258
2400 | 39.30486 | 1.713013 | 0.03955598 | 1.223187 | 0.004559034 | 18.18998 |  | 0.2650147 |  | 39.22772 |  | 0.002735138 |  | 0.001246313 |  | 0.0007238694 | 0.002245128 | 0.001539478 |  | 0.008848738 |  | 0.01202601 | 0.002736067
2500 | 39.22846 | 1.927853 | 0.1778104 | 1.177295 |  | 18.0943 |  | 0.3336708 | 0.004377539 | 39.02138 |  | 0.003960794 |  | 0.001377934 |  | 0.0004904068 | 0.002103398 | 0.001721966 |  | 0.007534142 |  | 0.01438144 | 0.003280888
2600 | 38.58669 | 5.342496 | 0.1419488 | 1.156025 |  | 17.2286 |  | 0.3472861 | 0.01008716 | 37.15446 |  | 0.002568371 |  | 0.004207043 |  | 0.0003657293 | 0.001875048 | 0.0009829653 |  | 0.006031335 |  | 0.01362179 | 0.002759729
2700 | 38.53492 | 5.593844 | 0.1494079 | 1.236194 | 0.006553528 | 17.07204 | 0.06457063 | 0.458936 | 0.03439934 | 36.81681 |  | 0.002029064 |  | 0.001326692 |  | 0.0003767372 | 0.002305669 | 0.001362146 |  | 0.006523913 |  | 0.01577211 | 0.00263127
2800 | 39.03976 | 2.939263 | 0.1305771 | 1.131728 |  | 17.86752 |  | 0.3179547 |  | 38.53231 |  | 0.002954831 |  | 0.001434445 |  | 0.0005475854 | 0.003060437 | 0.00203826 |  | 0.007019359 |  | 0.02131197 | 0.002519741
2900 | 39.48177 | 0.381201 | 0.06283896 | 0.9297956 |  | 18.62102 |  | 0.3299344 |  | 40.15728 |  | 0.002018981 |  | 0.001974025 |  | 0.0009797333 | 0.0032956 | 0.00126019 |  | 0.008161091 |  | 0.0150271 | 0.003438396
3000 | 39.28227 | 1.424792 | 0.06066262 | 0.9296552 |  | 18.34913 |  | 0.3444249 |  | 39.57094 |  | 0.002771632 |  | 0.001936326 |  |  | 0.005762872 | 0.001461651 |  | 0.007682475 |  | 0.01403511 | 0.004472831
3100 | 39.28447 | 1.301545 | 0.1241702 | 0.8740411 |  | 18.3741 |  | 0.3747327 |  | 39.6248 |  | 0.00175958 |  | 0.003142065 |  | 0.0001353178 | 0.008808566 | 0.0008122192 |  | 0.009204155 |  | 0.01609007 | 0.002191683
3200 | 38.93911 | 2.876256 | 0.07438043 | 0.6670846 |  | 18.04608 |  | 0.4312356 |  | 38.91739 |  | 0.002814921 |  | 0.002771037 |  | 0.0008920618 | 0.01303935 | 0.001975785 |  | 0.007577591 |  | 0.01756403 | 0.001823489
3300 | 38.73981 | 3.755559 | 0.126855 | 0.6110929 |  | 17.80677 |  | 0.4953245 | 0.006728766 | 38.4013 |  | 0.004697886 | 0.0004097637 | 0.003916399 |  | 0.000153784 | 0.02007591 | 0.001124918 |  | 0.007089373 |  | 0.01652018 | 0.00257026
3400 | 39.09504 | 1.615771 |  | 0.4340102 |  | 18.45456 |  | 0.5236455 | 0.01040297 | 39.79831 |  | 0.003801518 |  | 0.001775358 |  |  | 0.03207007 | 0.002035132 |  | 0.00828791 |  | 0.01547162 | 0.004812219
3500 | 39.07956 | 1.68626 | 0.09930937 | 0.5004254 |  | 18.37418 |  | 0.5551463 | 0.002188742 | 39.62495 |  | 0.00236934 |  | 0.003225677 |  |  | 0.04716633 | 0.001170447 |  | 0.009222027 |  | 0.01297423 | 0.001854058
3600 | 39.2942 | 0.5162508 | 0.07434092 | 0.684607 |  | 18.60115 |  | 0.6124324 |  | 40.11444 |  | 0.002868817 |  | 0.00269476 |  | 0.000119494 | 0.07149665 | 0.0016275 |  | 0.008891534 |  | 0.01156077 | 0.003326679
3700 | 39.60817 |  |  | 2.173422 | 0.03991801 | 18.19804 |  | 0.6093629 |  | 39.24511 |  | 0.003394409 |  | 0.003698159 |  | 0.0028961 | 0.08843356 | 0.001085139 |  | 0.0120325 |  | 0.01204817 | 0.002392634
3800 | 39.66606 |  |  | 2.440596 | 0.1984845 | 18.01937 |  | 0.6529809 |  | 38.8598 |  | 0.001536787 |  | 0.008256216 |  | 0.0009077712 | 0.11772 | 0.002344471 |  | 0.01376673 |  | 0.01529743 | 0.00287713

## estimate
parameter | O | Na | Mg | Al | Si | P | S | Cl | K | Ca | Ti | Cr | Mn | Fe | Ni | Cu | Zn | Br | Rb | Sr | Rh | Ba | Pb
R working values | 120351.8 | 120351.8 | 120351.8 | 2401314.8 | 120351.8 | 120351.8 | 120351.8 | 120351.8 | 120351.8 | 120351.8 | 120351.8 | 363454.6 | 200000 | 138182.2 | 10000 | 16400 | 251449.4 | 120351.8 | 120351.8 | 120351.8 | 120351.8 | 4078017.0 | 1149342.1
C2 | [16 empty] | 0.01148791 |  |  |  |  | 0.3044
t | [16 empty] | 1789.525
x0 | [16 empty] | 2194.079
C0 | [16 empty] | 77.60925

## raw data
D | O | Na | Mg | Al | Si | P | S | Cl | K | Ca | Ti | Cr | Mn | Fe | Ni | Cu | Zn | Br | Rb | Sr | Rh | Ba | Pb
| 39.5453 | 0.838185 | 0.008203015 | 2.729866 | 0.04179376 | 17.78449 |  | 0.5784251 |  | 38.35326 |  | 0.002251389 |  | 0.00364107 |  | 0.001995254 | 0.07713943 | 0.001985363 |  | 0.01350235 |  | 0.01715717 | 0.002794102
100 | 39.49616 |  | 0.06570272 | 1.238452 | 0.0008194608 | 18.55036 |  | 0.543299 |  | 40.0049 |  | 0.003207708 |  | 0.002946943 |  | 0.001461649 | 0.06118689 | 0.002345532 |  | 0.01135997 |  | 0.01390564 | 0.003885967
200 | 39.47921 |  |  | 1.018203 |  | 18.66176 |  | 0.5288535 |  | 40.24514 |  | 0.002476566 |  | 0.004196613 |  | 0.0003257137 | 0.03551399 | 0.001543076 |  | 0.009647114 |  | 0.01021036 | 0.00292199
300 | 38.86077 | 3.11874 | 0.09480571 | 0.5380746 | 0.005306798 | 18.01236 |  | 0.4685875 | 0.007186627 | 38.84468 |  | 0.00350419 |  | 0.002464036 |  | 0.0002791876 | 0.01632301 | 0.0008835423 |  | 0.007652494 |  | 0.01490643 | 0.003472953
400 | 39.0043 | 2.361911 | 0.1386079 | 0.5600473 |  | 18.18662 |  | 0.4515237 | 0.03948035 | 39.22047 |  | 0.003579166 |  | 0.003229571 |  | 0.0002190963 | 0.008369886 | 0.001124259 |  | 0.008880416 |  | 0.009528475 | 0.002104738
500 | 38.90186 | 3.111867 | 0.07842312 | 0.7211643 |  | 17.95984 |  | 0.4088955 | 0.05106193 | 38.73141 |  | 0.003419984 |  | 0.002487325 | 0.000630575 | 0.0001809904 | 0.004478907 | 0.001243354 |  | 0.00877331 |  | 0.01191471 | 0.002351014
600 | 38.8171 | 3.813903 | 0.18258 | 0.6808015 |  | 17.78873 |  | 0.3047722 | 0.01276956 | 38.36241 |  | 0.003545766 |  | 0.002068369 |  | 0.0001392157 | 0.00305552 | 0.002046373 |  | 0.008567617 |  | 0.01457938 | 0.002928772
700 | 39.28404 | 1.382776 | 0.08100046 | 0.6431154 |  | 18.47454 |  | 0.2640954 |  | 39.84139 |  | 0.002149923 |  | 0.002262506 |  | 0.0004186345 | 0.003479409 | 0.001713282 |  | 0.009239356 |  | 0.008983115 | 0.0008063763
800 | 39.13734 | 2.473972 | 0.1650514 | 0.7662845 |  | 18.06302 | 0.1040645 | 0.2890178 | 0.01223408 | 38.95392 |  | 0.003416295 |  | 0.001335736 |  | 4.934826e-06 | 0.003199085 | 0.001277304 |  | 0.008361146 |  | 0.01472536 | 0.002781827
900 | 38.82633 | 4.409047 | 0.1979041 | 0.8991811 |  | 17.50959 | 0.117191 | 0.2359436 | 0.007507666 | 37.76042 |  | 0.003455352 |  | 0.001897413 |  | 0.001047762 | 0.003756744 | 0.001373568 |  | 0.01064521 |  | 0.0118645 | 0.002835777
1000 | 38.6057 | 5.762632 | 0.128855 | 1.007668 |  | 17.15576 | 0.1095686 | 0.1887033 | 0.008137759 | 36.99736 |  | 0.002906884 |  | 0.002321461 |  | 0.000111891 | 0.003812111 | 0.001732432 |  | 0.009668271 |  | 0.01217782 | 0.002878614
1100 | 39.55222 | 0.4987548 | 0.08936562 | 0.887152 |  | 18.56795 | 0.1060639 | 0.2160141 | 0.0006367365 | 40.04284 |  | 0.002215044 |  | 0.001954902 |  | 0.0006025349 | 0.004415842 | 0.001883114 |  | 0.01229087 |  | 0.01313187 | 0.002513605
1200 | 39.41111 | 2.787933 | 0.162918 | 3.059073 | 0.008121953 | 17.1908 | 0.04988144 | 0.2145056 | 0.005886745 | 37.07292 |  | 0.004004346 |  | 0.004535511 |  | 0.0001039202 | 0.003673819 | 0.001247292 |  | 0.01329248 |  | 0.009554424 | 0.0004430352
1300 | 39.59811 | 2.407247 | 0.1701262 | 3.765351 | 0.01863953 | 16.99938 | 0.09746149 | 0.2403494 |  | 36.66012 |  | 0.001365024 |  | 0.004719967 | 0.0001336586 | 0.001179348 | 0.004184359 | 0.001873657 |  | 0.01570844 |  | 0.01210636 | 0.001945093
1400 | 39.79892 | 0.7253253 | 0.1088658 | 3.131749 | 0.00813841 | 17.70991 | 0.05217961 | 0.2195448 | 0.0112288 | 38.19241 |  | 0.002419466 |  | 0.002228343 |  | 0.001374908 | 0.005067079 | 0.001959882 |  | 0.01349095 |  | 0.01272974 | 0.00246542
1500 | 39.63403 | 1.671722 | 0.1981294 | 2.98114 |  | 17.45793 | 0.1222398 | 0.2069974 | 0.03933495 | 37.64901 |  | 0.002419402 |  | 0.00368625 |  | 0.0003413782 | 0.005171142 | 0.001793559 |  | 0.01416127 |  | 0.009976177 | 0.001909361
1600 | 39.53598 | 3.500641 | 0.2026128 | 4.474096 | 0.00355498 | 16.46954 | 0.1089572 | 0.1447197 | 0.004538812 | 35.51749 |  | 0.001767599 |  | 0.004078073 |  | 0.0008462766 | 0.005755429 | 0.001906715 |  | 0.0140994 |  | 0.008458955 | 0.0009546857
1700 | 39.53768 | 1.262033 | 0.1382363 | 1.708301 |  | 18.07552 | 0.08756727 | 0.1637532 | 0.006688082 | 38.98089 |  | 0.002040445 |  | 0.003508046 |  | 0.000428889 | 0.006009548 | 0.001230497 |  | 0.01922924 |  | 0.00461314 | 0.00226608
1800 | 38.97107 | 4.187477 | 0.2293292 | 1.341864 |  | 17.40435 | 0.1343184 | 0.1591496 |  | 37.53346 |  | 0.002184899 |  | 0.001996306 | 0.001244875 | 9.295407e-05 | 0.005821174 | 0.00201542 |  | 0.01883686 |  | 0.003962973 | 0.002830737
1900
2000 | 40.55171 | 0.2938463 | 0.1107907 | 5.837945 | 0.01869158 | 16.56091 | 0.621089 | 0.2188113 | 0.009259166 | 35.71454 |  | 0.002067878 |  | 0.005445702 | 0.0003239597 | 0.002985467 | 0.009911874 | 0.001749987 |  | 0.03424046 |  | 0.004890684 | 0.0007821239
2100 | 39.05659 | 4.662111 | 0.1993579 | 0.966528 |  | 17.17604 | 0.6266413 | 0.1855076 | 0.02349411 | 37.04111 |  | 0.001725774 |  | 0.002100771 |  |  | 0.008505154 | 0.002151094 |  | 0.0352086 |  | 0.0117604 | 0.001167925
2200 | 39.26869 | 3.071701 | 0.1618754 | 0.8923735 |  | 17.66097 | 0.527813 | 0.2385959 | 0.03916842 | 38.08687 |  | 0.003341938 |  | 0.003176831 |  | 0.0004618509 | 0.007810138 | 0.001346496 |  | 0.02503616 |  | 0.008144985 | 0.002631511
2300 | 38.97806 | 5.065986 | 0.1562591 | 0.9494125 |  | 17.11344 | 0.5979198 | 0.1649179 | 0.02476039 | 36.90609 |  | 0.002011714 |  | 0.002324335 |  | 9.978289e-05 | 0.006401975 | 0.001245016 |  | 0.01855811 |  | 0.01099479 | 0.001513694
2400 | 39.13653 | 3.192393 | 0.2211837 | 0.9613707 |  | 17.79894 | 0.159439 | 0.09197893 | 0.01495592 | 38.38443 |  | 0.002028316 |  | 0.001991502 | 3.299023e-05 |  | 0.005269138 | 0.002005501 |  | 0.01560111 |  | 0.01129142 | 0.0005543827
2500 | 38.88797 | 4.355338 | 0.1589661 | 0.7077963 |  | 17.58527 | 0.1943914 | 0.120273 | 0.02588646 | 37.92364 |  | 0.002830161 |  | 0.00210844 |  | 0.0001042468 | 0.004866686 | 0.001530881 |  | 0.01196044 |  | 0.01490005 | 0.002169683
2600 | 39.25166 | 2.444867 | 0.1969094 | 0.8339143 |  | 18.0552 | 0.1453308 | 0.09767258 |  | 38.93705 |  | 0.001603241 |  | 0.001912057 |  | 0.0006867661 | 0.004400094 | 0.001763686 |  | 0.01252793 |  | 0.01203067 | 0.002478367
2700 | 39.1268 | 3.417523 | 0.1340092 | 0.7926165 |  | 17.77434 | 0.2743802 | 0.1036054 |  | 38.33137 |  | 0.00278881 |  | 0.002196322 |  | 0.0002349402 | 0.004118627 | 0.001689772 |  | 0.02113259 |  | 0.01085361 | 0.002340934
2800 | 38.81359 | 4.939586 | 0.2247735 | 0.7954216 |  | 17.35645 | 0.2440317 | 0.1329198 | 0.01493348 | 37.43016 |  | 0.003107939 |  | 0.002335622 |  | 0.0002462859 | 0.003390119 | 0.001003069 |  | 0.02490089 |  | 0.01120298 | 0.001952715
2900 | 39.33556 | 2.222618 | 0.1603538 | 0.635152 |  | 18.09918 | 0.3252054 | 0.1451764 | 0.002250726 | 39.0319 |  | 0.002703952 |  | 0.0020039 |  |  | 0.00382143 | 0.001539288 |  | 0.02043993 |  | 0.01029377 | 0.001810119
3000 | 39.26513 | 2.474761 | 0.2519153 | 0.6915576 |  | 18.03112 | 0.2401918 | 0.1176637 |  | 38.88513 |  | 0.003431542 |  | 0.001353281 |  | 0.000736237 | 0.004051596 | 0.001146912 |  | 0.01477855 |  | 0.01463601 | 0.002400229
3100 | 39.24949 | 2.67659 | 0.1700957 | 0.72601 |  | 17.96403 | 0.2915221 | 0.1445118 |  | 38.74045 |  | 0.00208853 |  | 0.002292303 |  | 0.0008361408 | 0.004342635 | 0.001276949 |  | 0.01376053 |  | 0.009031631 | 0.003660179
3200 | 38.94675 | 3.711468 | 0.2367012 | 0.7216244 | 0.08936713 | 17.74047 | 0.06182967 | 0.1892704 |  | 38.25832 |  | 0.002601841 |  | 0.002663754 | 0.0001865023 | 0.001235311 | 0.003760131 | 0.001355223 |  | 0.01502733 |  | 0.01384424 | 0.003535976
3300 | 38.7728 | 4.801445 | 0.213715 | 0.6430122 |  | 17.46339 | 0.2000503 | 0.2064517 |  | 37.66078 |  | 0.003322883 |  | 0.002301225 |  | 0.0004882913 | 0.003072016 | 0.001535974 |  | 0.01398881 |  | 0.01055159 | 0.003097864
3400 | 38.9508 | 3.387337 | 0.2098218 | 0.4715274 |  | 17.93989 | 0.09309851 | 0.2189236 |  | 38.68839 |  | 0.003710005 |  | 0.002967677 |  | 0.001332109 | 0.003647999 | 0.001402025 |  | 0.01464165 |  | 0.009398312 | 0.003114899
3500 | 38.8241 | 3.948186 | 0.1521252 | 0.3658561 |  | 17.84047 | 0.1019403 | 0.2415194 | 0.007484236 | 38.47398 |  | 0.00299457 |  | 0.004405887 |  | 0.001049325 | 0.003353511 | 0.00123224 |  | 0.01644726 |  | 0.01145227 | 0.003394638
3600 | 39.32373 | 1.171571 | 0.175788 | 0.4078622 |  | 18.55329 | 0.06341518 | 0.2517859 |  | 40.01122 |  | 0.003346563 |  | 0.00310933 |  | 0.001544711 | 0.002963826 | 0.00127099 |  | 0.01501969 |  | 0.01109407 | 0.002989252
3700 | 39.03549 | 2.751852 | 0.2019888 | 0.5137031 |  | 18.12009 | 0.02762358 | 0.2365407 |  | 39.077 |  | 0.003208328 |  | 0.003131855 |  | 0.0004951229 | 0.002692556 | 0.0008791845 |  | 0.01188358 |  | 0.01105007 | 0.002360255
3800 | 39.52145 |  | 0.1268273 | 0.5660547 |  | 18.84041 |  | 0.2784203 |  | 40.63041 |  | 0.003002089 |  | 0.001715792 | 0.0007064598 | 0.0004560127 | 0.002543035 | 0.00157146 |  | 0.01023198 |  | 0.01367613 | 0.002522246
3900 | 39.00098 | 2.759573 | 0.09333539 | 0.5255233 |  | 18.15238 |  | 0.2919012 |  | 39.14663 |  | 0.002070982 |  | 0.002596506 |  | 2.283657e-05 | 0.001962011 | 0.0009915548 |  | 0.009621475 |  | 0.009397224 | 0.00302434
4000 | 39.25415 | 1.204913 | 0.1147442 | 0.4441003 |  | 18.56413 |  | 0.3451832 |  | 40.03459 |  | 0.002863392 |  | 0.003478806 |  | 0.0008872269 | 0.002320544 | 0.001049613 |  | 0.01102789 |  | 0.01448986 | 0.002076143
4100 | 39.50114 | 0.1388805 | 0.1965534 | 0.3259796 | 0.03526321 | 18.75656 | 0.1529162 | 0.3949859 |  | 40.44957 | 0.0001105765 | 0.002300822 |  | 0.005260392 |  | 0.002342554 | 0.005511949 | 0.001598106 |  | 0.01947496 |  | 0.008992442 | 0.002566014
| 40.20888 | 2.38203 |  | 1.882027 | 0.03473248 | 16.80208 | 1.946023 | 0.3072711 |  | 36.23464 |  | 0.003784892 |  | 0.003491952 |  | 0.000373126 | 0.01124171 | 0.003509052 |  | 0.1568576 |  | 0.02055485 | 0.002501352
100 | 40.54198 |  |  | 1.229763 |  | 17.76825 | 1.804348 | 0.1474902 |  | 38.31823 |  | 0.002421421 |  | 0.003396382 |  | 9.312104e-05 | 0.01341019 | 0.003854585 |  | 0.1440828 |  | 0.02138965 | 0.001299983
200 | 40.48476 | 0.1590382 | 0.004236903 | 1.115267 |  | 17.77441 | 1.789922 | 0.1742347 | 0.006781081 | 38.33152 |  | 0.0018521 |  | 0.001599587 |  | 0.0002358977 | 0.01282342 | 0.003904092 |  | 0.118363 |  | 0.01990429 | 0.001151026
300 | 39.07587 | 4.89075 | 0.008782181 | 1.128506 |  | 17.1089 | 0.667965 | 0.1485728 | 0.02146569 | 36.89631 |  | 0.002264276 |  | 0.0007790061 | 0.001079455 |  | 0.008433482 | 0.001004949 |  | 0.02759953 |  | 0.009691183 | 0.00202103
400 | 39.1173 | 2.901345 | 0.1494712 | 1.067587 |  | 17.90868 | 0.0320271 | 0.1539407 | 0.0133555 | 38.62107 |  | 0.002125767 |  | 0.002529489 | 0.0002340491 |  | 0.003562026 | 0.002201911 |  | 0.009597401 |  | 0.01230073 | 0.00266807
500 | 38.90077 | 4.04644 | 0.2043876 | 1.054371 |  | 17.62407 |  | 0.132964 |  | 38.00729 |  | 0.002724644 |  | 0.002314161 |  | 0.0003882976 | 0.002935052 | 0.001767755 |  | 0.008090359 |  | 0.008955137 | 0.002535387
600 | 39.20887 | 2.20627 | 0.130749 | 0.9518768 |  | 18.15046 |  | 0.1756504 |  | 39.14249 |  | 0.002930789 |  | 0.002166918 |  | 0.000726429 | 0.002609286 | 0.00152492 |  | 0.008011606 |  | 0.01253572 | 0.00312659
700 | 39.19201 | 2.332791 | 0.2324999 | 1.006893 |  | 18.06485 |  | 0.1798705 |  | 38.95786 |  | 0.003352995 |  | 0.002456058 |  | 7.93194e-05 | 0.002621745 | 0.001142287 |  | 0.006629687 |  | 0.01278179 | 0.004160305
800 | 39.341 | 1.486436 | 0.1074909 | 0.9692623 |  | 18.31477 | 0.02858721 | 0.2199309 |  | 39.49684 |  | 0.002259059 |  | 0.00261463 | 0.0004406645 | 0.0004827211 | 0.002373701 | 0.001297041 |  | 0.006702789 |  | 0.01729295 | 0.002213893
900 | 39.54941 | 0.1133728 | 0.1584429 | 0.8508891 |  | 18.70241 |  | 0.2587426 |  | 40.33281 |  | 0.002299108 |  | 0.002563271 |  | 0.00160572 | 0.002871521 | 0.001190705 |  | 0.006807154 |  | 0.01383458 | 0.002745108
1000 | 39.18628 | 1.83751 | 0.1485615 | 0.5636868 |  | 18.35602 | 0.00972997 | 0.2775821 |  | 39.5858 |  | 0.001466907 |  | 0.003551792 |  | 0.0007750268 | 0.003148466 | 0.001770562 |  | 0.006783904 |  | 0.01312377 | 0.004208604
1100 | 39.48523 |  | 0.09665461 | 0.4301845 |  | 18.87243 | 0.02425169 | 0.3426519 |  | 40.69947 |  | 0.00333495 |  | 0.003048291 |  | 0.00171754 | 0.004556964 | 0.001574785 |  | 0.008735517 |  | 0.0225472 | 0.003605609
1200 | 39.44688 |  | 0.1976335 | 0.3432927 |  | 18.8756 |  | 0.3756217 |  | 40.70629 |  | 0.003244249 |  | 0.004027719 |  | 0.0007448647 | 0.01230597 | 0.001469135 |  | 0.01317112 |  | 0.01656843 | 0.003147334
1300 | 39.65449 | 1.15413 | 0.08196879 | 0.5896175 | 0.9043335 | 17.90984 | 0.4057024 | 0.5408861 |  | 38.62357 | 6.150603e-05 | 0.0006383375 | 0.001165525 | 0.02726085 |  | 0.01087473 | 0.03748058 | 0.003735685 |  | 0.03619211 |  | 0.01318565 | 0.004864553
| 39.41765 |  |  | 0.4816683 | 0.1155278 | 18.79545 |  | 0.5554282 |  | 40.53345 |  | 0.002582938 |  | 0.005010639 |  | 0.0005806878 | 0.06135918 | 0.001555774 |  | 0.01324126 |  | 0.01379804 | 0.002695924
100 | 38.85934 | 3.127486 | 0.2328217 | 0.4936664 | 0.04962054 | 17.95938 | 6.596243e-05 | 0.481391 |  | 38.73041 |  | 0.002476394 |  | 0.004072236 |  | 7.944055e-05 | 0.03486181 | 0.001605635 |  | 0.009850063 |  | 0.01050506 | 0.002372537
200 | 38.66824 | 4.254867 | 0.1672343 | 0.6012917 | 0.04092853 | 17.65772 |  | 0.4723144 |  | 38.07987 |  | 0.003558453 |  | 0.003348821 |  | 0.001298406 | 0.02088082 | 0.000856029 |  | 0.007355061 |  | 0.01819502 | 0.002049543
300 | 39.08777 | 2.084602 | 0.09341524 | 0.6644057 | 0.01327057 | 18.23935 |  | 0.4411424 |  | 39.33419 |  | 0.001390695 |  | 0.003732897 |  | 0.001158688 | 0.01604799 | 0.0006875595 |  | 0.007490269 |  | 0.008561447 | 0.002778337
400 | 38.92085 | 2.943345 | 0.1199209 | 0.5095633 |  | 18.07995 |  | 0.3994271 |  | 38.99044 |  | 0.001534647 |  | 0.004189536 |  | 0.001062611 | 0.01207294 | 0.0009974005 |  | 0.007018022 |  | 0.007259155 | 0.002359838
500 | 39.05122 | 2.205724 | 0.1078029 | 0.4318567 |  | 18.30055 | 0.004192458 | 0.3845136 |  | 39.46617 |  | 0.004589927 |  | 0.004639743 |  | 0.000717887 | 0.008881726 | 0.001333847 |  | 0.007720491 |  | 0.01598786 | 0.00409533
600 | 38.87377 | 3.536373 | 0.1530905 | 0.4558406 |  | 17.87305 | 0.1335955 | 0.3870361 |  | 38.54425 |  | 0.002511376 |  | 0.003269223 |  | 0.0005280104 | 0.006684058 | 0.001001656 |  | 0.006968427 |  | 0.01807613 | 0.003948401
700 | 39.12156 | 1.915258 | 0.1242335 | 0.4210732 |  | 18.36491 | 0.03018395 | 0.3760197 |  | 39.60497 | 0.0001537617 | 0.002638432 |  | 0.003851988 |  | 0.001400157 | 0.007107553 | 0.0009613351 |  | 0.007565741 |  | 0.01519468 | 0.002923189
800 | 39.18211 | 1.6551 | 0.1273326 | 0.5151584 |  | 18.41931 |  | 0.3470058 |  | 39.72228 |  | 0.003288658 |  | 0.002448259 |  |  | 0.00442589 | 0.001115421 |  | 0.007407513 |  | 0.0100108 | 0.003001169
900 | 39.40203 | 0.4497919 | 0.1101503 | 0.4546501 |  | 18.76017 |  | 0.3314934 |  | 40.45736 |  | 0.003235585 |  | 0.002181203 |  | 0.0008555734 | 0.004309492 | 0.001434735 |  | 0.007731495 |  | 0.01140648 | 0.003199633
1000 | 39.17687 | 1.846152 | 0.2049156 | 0.5688979 |  | 18.33684 |  | 0.2889567 |  | 39.54443 |  | 0.002729856 |  | 0.002658622 |  | 0.0007707569 | 0.003209272 | 0.00135299 |  | 0.007062697 |  | 0.01200337 | 0.003155026
1100 | 39.2513 | 1.346676 | 0.141755 | 0.4780971 |  | 18.51604 |  | 0.2989461 |  | 39.93089 |  | 0.002644587 |  | 0.001766678 | 0.0017233 | 0.001190788 | 0.003182534 | 0.001598629 |  | 0.007237019 |  | 0.01302568 | 0.003919127
1200 | 38.99455 | 2.819536 | 0.1331412 | 0.554364 |  | 18.11422 |  | 0.2906059 |  | 39.06433 |  | 0.002204247 |  | 0.001491078 |  | 0.0003877584 | 0.003203418 | 0.0008158616 |  | 0.007175538 |  | 0.01165006 | 0.002318316
1300 | 39.22059 | 1.675306 | 0.185369 | 0.6064993 |  | 18.37645 |  | 0.2692113 |  | 39.62986 |  | 0.003000922 |  | 0.003125207 |  | 0.000988541 | 0.003325447 | 0.001081133 |  | 0.007331145 |  | 0.01427835 | 0.003583122
1400 | 39.53353 |  | 0.1300749 | 0.6702756 |  | 18.80092 |  | 0.2912205 |  | 40.54525 |  | 0.003275152 |  | 0.001548571 |  | 0.0001508725 | 0.002771793 | 0.00108222 |  | 0.006491662 |  | 0.0102421 | 0.003169871
1500 | 39.54302 |  | 0.1407006 | 0.6965646 |  | 18.79053 |  | 0.2732857 |  | 40.52284 |  | 0.002763345 |  | 0.002579432 |  | 0.0004897191 | 0.00275097 | 0.001528476 |  | 0.005860885 |  | 0.01442905 | 0.002650572
1600 | 38.93835 | 3.342307 | 0.2490746 | 0.721836 |  | 17.88976 |  | 0.246954 |  | 38.58028 |  | 0.002118029 |  | 0.002610824 |  | 0.001076754 | 0.002644677 | 0.00140988 |  | 0.006668491 |  | 0.01210176 | 0.002809197
1700 | 38.54255 | 5.495129 | 0.1763425 | 0.9547955 |  | 17.25711 |  | 0.3130426 | 0.01887155 | 37.21593 |  | 0.002151338 |  | 0.001623496 |  | 0.0006171489 | 0.001683682 | 0.001249971 |  | 0.007535207 |  | 0.009371996 | 0.001992771
1800 | 39.03482 | 2.891642 | 0.1081888 | 0.8573388 |  | 17.99131 | 0.009826264 | 0.2721825 |  | 38.79927 |  | 0.002789357 |  | 0.001740167 |  | 0.0008152286 | 0.002899696 | 0.001168061 |  | 0.01324828 |  | 0.01159455 | 0.001160445
1900 | 39.13993 | 2.282583 | 0.1512002 | 0.8405734 |  | 18.14515 |  | 0.269669 |  | 39.13103 |  | 0.002006415 |  | 0.002399256 | 0.0004924502 | 0.0004971257 | 0.002995308 | 0.000612694 |  | 0.01209559 |  | 0.0164969 | 0.00227377
2000 | 38.99018 | 3.29353 | 0.1722073 | 0.9475063 |  | 17.83681 | 0.01824984 | 0.2422339 |  | 38.46609 |  | 0.00274051 |  | 0.002813454 |  | 0.0001912624 | 0.002295338 | 0.001033339 |  | 0.01145304 |  | 0.00910507 | 0.003551424
2100 | 39.21304 | 2.067504 | 0.04638645 | 1.066158 |  | 18.14899 | 0.005644302 | 0.2732614 |  | 39.13932 |  | 0.002798359 |  | 0.002114148 | 0.0007000682 | 0.0003785641 | 0.001817227 | 0.0009679092 |  | 0.01084461 |  | 0.0175696 | 0.002508495
2200 | 39.24857 | 1.89548 | 0.2594534 | 1.072218 |  | 18.12872 | 0.0003978474 | 0.2642915 |  | 39.09562 |  | 0.002649615 |  | 0.002861492 |  | 0.0008085245 | 0.002256168 | 0.001731384 |  | 0.01034597 |  | 0.01156548 | 0.003022678
2300 | 39.34453 | 1.420591 | 0.1737779 | 1.05935 |  | 18.26601 | 0.03095221 | 0.2810577 |  | 39.39168 |  | 0.003206322 |  | 0.002322807 |  | 4.318902e-05 | 0.002036275 | 0.001418974 |  | 0.009637091 |  | 0.01145502 | 0.001935258
2400 | 39.30486 | 1.713013 | 0.03955598 | 1.223187 | 0.004559034 | 18.18998 |  | 0.2650147 |  | 39.22772 |  | 0.002735138 |  | 0.001246313 |  | 0.0007238694 | 0.002245128 | 0.001539478 |  | 0.008848738 |  | 0.01202601 | 0.002736067
2500 | 39.22846 | 1.927853 | 0.1778104 | 1.177295 |  | 18.0943 |  | 0.3336708 | 0.004377539 | 39.02138 |  | 0.003960794 |  | 0.001377934 |  | 0.0004904068 | 0.002103398 | 0.001721966 |  | 0.007534142 |  | 0.01438144 | 0.003280888
2600 | 38.58669 | 5.342496 | 0.1419488 | 1.156025 |  | 17.2286 |  | 0.3472861 | 0.01008716 | 37.15446 |  | 0.002568371 |  | 0.004207043 |  | 0.0003657293 | 0.001875048 | 0.0009829653 |  | 0.006031335 |  | 0.01362179 | 0.002759729
2700 | 38.53492 | 5.593844 | 0.1494079 | 1.236194 | 0.006553528 | 17.07204 | 0.06457063 | 0.458936 | 0.03439934 | 36.81681 |  | 0.002029064 |  | 0.001326692 |  | 0.0003767372 | 0.002305669 | 0.001362146 |  | 0.006523913 |  | 0.01577211 | 0.00263127
2800 | 39.03976 | 2.939263 | 0.1305771 | 1.131728 |  | 17.86752 |  | 0.3179547 |  | 38.53231 |  | 0.002954831 |  | 0.001434445 |  | 0.0005475854 | 0.003060437 | 0.00203826 |  | 0.007019359 |  | 0.02131197 | 0.002519741
2900 | 39.48177 | 0.381201 | 0.06283896 | 0.9297956 |  | 18.62102 |  | 0.3299344 |  | 40.15728 |  | 0.002018981 |  | 0.001974025 |  | 0.0009797333 | 0.0032956 | 0.00126019 |  | 0.008161091 |  | 0.0150271 | 0.003438396
3000 | 39.28227 | 1.424792 | 0.06066262 | 0.9296552 |  | 18.34913 |  | 0.3444249 |  | 39.57094 |  | 0.002771632 |  | 0.001936326 |  |  | 0.005762872 | 0.001461651 |  | 0.007682475 |  | 0.01403511 | 0.004472831
3100 | 39.28447 | 1.301545 | 0.1241702 | 0.8740411 |  | 18.3741 |  | 0.3747327 |  | 39.6248 |  | 0.00175958 |  | 0.003142065 |  | 0.0001353178 | 0.008808566 | 0.0008122192 |  | 0.009204155 |  | 0.01609007 | 0.002191683
3200 | 38.93911 | 2.876256 | 0.07438043 | 0.6670846 |  | 18.04608 |  | 0.4312356 |  | 38.91739 |  | 0.002814921 |  | 0.002771037 |  | 0.0008920618 | 0.01303935 | 0.001975785 |  | 0.007577591 |  | 0.01756403 | 0.001823489
3300 | 38.73981 | 3.755559 | 0.126855 | 0.6110929 |  | 17.80677 |  | 0.4953245 | 0.006728766 | 38.4013 |  | 0.004697886 | 0.0004097637 | 0.003916399 |  | 0.000153784 | 0.02007591 | 0.001124918 |  | 0.007089373 |  | 0.01652018 | 0.00257026
3400 | 39.09504 | 1.615771 |  | 0.4340102 |  | 18.45456 |  | 0.5236455 | 0.01040297 | 39.79831 |  | 0.003801518 |  | 0.001775358 |  |  | 0.03207007 | 0.002035132 |  | 0.00828791 |  | 0.01547162 | 0.004812219
3500 | 39.07956 | 1.68626 | 0.09930937 | 0.5004254 |  | 18.37418 |  | 0.5551463 | 0.002188742 | 39.62495 |  | 0.00236934 |  | 0.003225677 |  |  | 0.04716633 | 0.001170447 |  | 0.009222027 |  | 0.01297423 | 0.001854058
3600 | 39.2942 | 0.5162508 | 0.07434092 | 0.684607 |  | 18.60115 |  | 0.6124324 |  | 40.11444 |  | 0.002868817 |  | 0.00269476 |  | 0.000119494 | 0.07149665 | 0.0016275 |  | 0.008891534 |  | 0.01156077 | 0.003326679
3700 | 39.60817 |  |  | 2.173422 | 0.03991801 | 18.19804 |  | 0.6093629 |  | 39.24511 |  | 0.003394409 |  | 0.003698159 |  | 0.0028961 | 0.08843356 | 0.001085139 |  | 0.0120325 |  | 0.01204817 | 0.002392634
3800 | 39.66606 |  |  | 2.440596 | 0.1984845 | 18.01937 |  | 0.6529809 |  | 38.8598 |  | 0.001536787 |  | 0.008256216 |  | 0.0009077712 | 0.11772 | 0.002344471 |  | 0.01376673 |  | 0.01529743 | 0.00287713