## AB
| O | Na | Mg | Al | Si | P | S | Cl | K | Ca | Ti | Cr | Mn | Fe | Ni | Cu | Zn | Br | Rb | Sr | Rh | Ba | Pb
0
100
200 | 40.22559 | 0.3051237 |  | 4.139549 | 1.721227 | 16.48633 | 0.1992458 | 0.9418122 | 0.09637574 | 35.55371 | 0.005115986 | 0.002531652 | 0.006115758 | 0.09505649 | 0.006149721 |  | 0.09194378 | 0.002543348 |  | 0.1118721 |  | 0.005547531 | 0.004154458
300 | 39.56587 | 0.4219756 | 0.01715681 | 2.206973 | 0.1607966 | 17.85528 | 0.2193821 | 0.8590416 |  | 38.50593 | 0.0005481645 | 0.002253226 | 0.0007536689 | 0.01335856 | 6.205791e-05 |  | 0.06089889 | 0.002519888 |  | 0.08918484 |  | 0.01487428 | 0.003137329
400 | 39.27761 | 0.5520146 | 0.03240524 | 1.198284 | 0.02935747 | 18.35781 |  | 0.7912673 |  | 39.58966 |  | 0.002363516 |  | 0.00476655 |  | 0.0003637135 | 0.0441349 | 0.001841872 |  | 0.09986479 |  | 0.01543314 | 0.002829069
500 | 39.00638 | 2.891628 | 0.06610525 | 2.122076 | 0.01063893 | 17.43695 |  | 0.717331 | 0.0009064058 | 37.60377 |  | 0.00313007 |  | 0.006334452 |  | 0.0006802339 | 0.02759649 | 0.00174685 |  | 0.08690802 |  | 0.01508771 | 0.002726865
600 | 39.30849 | 2.756698 | 0.08641984 | 3.790136 | 0.02362927 | 16.877 |  | 0.6419877 |  | 36.39619 |  | 0.001971066 |  | 0.004240701 |  | 0.0003212348 | 0.01836883 | 0.001347744 |  | 0.07807364 |  | 0.01318342 | 0.001941483
700 | 39.42562 | 0.6259802 | 0.05294745 | 2.005543 | 0.01415825 | 18.07465 |  | 0.6788067 |  | 38.979 |  | 0.002835523 |  | 0.005465979 | 0.0004376113 | 0.001238041 | 0.01644896 | 0.001895241 |  | 0.09198972 |  | 0.02080436 | 0.002184947
800 | 39.16054 | 1.42751 |  | 1.351325 | 0.01314456 | 18.11273 |  | 0.7517915 |  | 39.06112 |  | 0.003283899 |  | 0.002499262 |  | 0.0007231797 | 0.01157982 | 0.002391106 |  | 0.08156416 |  | 0.01653427 | 0.003273349
900 | 39.0402 | 2.277138 | 0.1252442 | 1.396971 | 0.02826586 | 17.84301 |  | 0.6867975 | 0.003245617 | 38.47946 |  | 0.003096334 |  | 0.006080607 | 0.0006125471 | 0.001643292 | 0.008549941 | 0.001750882 |  | 0.07795041 |  | 0.01701979 | 0.002954638
1000 | 38.85052 | 3.361581 | 0.09714155 | 1.285062 | 0.01202271 | 17.63671 |  | 0.617023 | 0.001403664 | 38.03456 |  | 0.002779413 |  | 0.002916316 |  | 0.000920853 | 0.006364387 | 0.002506208 |  | 0.07096154 |  | 0.01463375 | 0.002888833
1100 | 38.70541 | 4.554115 | 0.01956214 | 1.641585 | 0.0612563 | 17.19313 | 0.02353868 | 0.6256358 | 0.00261209 | 37.07795 |  | 0.002618548 |  | 0.004187162 |  | 0.001776601 | 0.005779816 | 0.001780844 |  | 0.06285263 |  | 0.01404155 | 0.002163893
1200 | 39.3985 | 1.909671 | 0.09089379 | 3.103923 | 0.02216618 | 17.36048 |  | 0.57789 | 0.00183105 | 37.43885 |  | 0.002412921 |  | 0.004313329 |  | 0.0007594187 | 0.005234298 | 0.002145971 |  | 0.06128571 |  | 0.01640831 | 0.003233199
1300 | 39.16526 | 4.085668 | 0.05013802 | 4.137892 | 0.03890145 | 16.38628 | 0.07425261 | 0.6300031 | 0.007278407 | 35.33795 |  | 0.002386201 |  | 0.003484492 |  | 0.0003350178 | 0.00547178 | 0.001575338 |  | 0.0541801 |  | 0.01622647 | 0.002718721
1400 | 39.39885 | 2.885906 | 0.08636208 | 4.28699 | 0.01402105 | 16.66224 | 0.04152838 | 0.5907994 | 0.006812443 | 35.93306 |  | 0.003376854 |  | 0.004090855 |  | 0.002084626 | 0.005224176 | 0.0018217 |  | 0.06236074 |  | 0.01175432 | 0.002715627
1500 | 39.85476 | 0.2130391 | 0.02304537 | 4.014933 | 0.01043667 | 17.40926 | 0.128684 | 0.7007477 | 0.004825263 | 37.54405 |  | 0.002699605 |  | 0.003448556 |  | 0.000476567 | 0.005190484 | 0.002373671 |  | 0.06753061 |  | 0.01292901 | 0.001572009
1600 | 39.45126 | 1.846516 | 0.05950895 | 2.826568 | 0.008643842 | 17.35877 | 0.2415481 | 0.6760311 |  | 37.43516 |  | 0.002589333 |  | 0.002744102 |  | 0.0001394436 | 0.00445206 | 0.002010217 |  | 0.06661047 |  | 0.01421929 | 0.003231826
1700 | 38.93474 | 3.945184 | 0.1746102 | 2.595712 | 0.0112718 | 16.97237 | 0.02710381 | 0.6475336 |  | 36.60186 |  | 0.002748269 |  | 0.002327121 |  | 0.001325499 | 0.005075202 | 0.002103451 |  | 0.06398341 |  | 0.01060991 | 0.001438404
1800 | 39.84169 | 0.2220313 | 0.1024505 | 1.858429 | 0.004328101 | 17.89623 | 0.6960948 | 0.6759362 | 0.001735179 | 38.59424 | 2.855224e-05 | 0.003144034 |  | 0.004002244 |  | 0.0006764004 | 0.005014193 | 0.002170338 |  | 0.07138524 |  | 0.01645797 | 0.003952034
1900 | 38.96213 | 3.273113 | 0.1178488 | 1.706115 | 0.009297716 | 17.49793 | 0.029909 | 0.5674237 | 9.300915e-05 | 37.73528 |  | 0.003422946 |  | 0.002080984 |  |  | 0.004850675 | 0.002130541 |  | 0.07373446 |  | 0.01131921 | 0.003316736
2000 | 38.86448 | 3.409606 | 0.1919428 | 1.367787 | 0.01542024 | 17.55595 | 0.01451667 | 0.6011457 | 0.007062805 | 37.8604 |  | 0.002892076 |  | 0.003345601 |  | 0.001039141 | 0.005434874 | 0.002088483 |  | 0.07680103 |  | 0.01685293 | 0.003235137
2100 | 38.81938 | 3.1198 | 0.08698083 | 0.7152034 |  | 17.91729 |  | 0.595043 |  | 38.63965 |  | 0.003306206 |  | 0.003311038 |  | 6.983517e-05 | 0.004815676 | 0.002041328 |  | 0.07680323 |  | 0.01227182 | 0.004021627
2200 | 38.98502 | 2.916875 | 0.1688538 | 1.535928 | 0.003735027 | 17.65059 |  | 0.5717417 |  | 38.0645 |  | 0.0036867 |  | 0.002513618 |  | 0.001163189 | 0.005824254 | 0.001522754 |  | 0.06858137 |  | 0.016773 | 0.002692568
2300 | 38.84831 | 3.533413 | 0.207783 | 0.6813224 | 0.0259789 | 17.65838 | 0.2283263 | 0.6328924 | 0.01173732 | 38.08129 |  | 0.001999569 |  | 0.00372521 |  | 0.0001737536 | 0.005886093 | 0.00206677 |  | 0.05851005 |  | 0.0161966 | 0.002014707
2400 | 39.78153 |  | 0.147121 | 2.987467 | 0.05309388 | 17.84376 | 0.05060241 | 0.539227 | 0.006976034 | 38.48108 | 0.0005071135 | 0.004051189 |  | 0.005723709 |  | 0.0001084228 | 0.005620731 | 0.002346204 |  | 0.07195602 |  | 0.01414622 | 0.004676752
2500 | 38.53682 | 5.644618 | 0.13319 | 1.162232 | 0.009956605 | 17.03693 | 0.1470165 | 0.4930163 | 0.003712738 | 36.7411 |  | 0.00355224 |  | 0.005061265 |  | 9.973486e-05 | 0.004766067 | 0.001620223 |  | 0.05787696 |  | 0.01507659 | 0.003350124
2600 | 39.04017 | 3.080275 | 0.07724272 | 2.009376 | 0.009482043 | 17.47216 |  | 0.5291081 |  | 37.67969 |  | 0.003245574 |  | 0.002732525 |  | 0.00138685 | 0.004171583 | 0.001813065 |  | 0.06890257 |  | 0.01646871 | 0.003776868
2700 | 39.03117 | 2.068715 | 0.1767822 | 0.3154135 | 0.01833108 | 18.23233 | 0.1335531 | 0.5900918 | 0.01135546 | 39.31906 | 0.0009971914 | 0.003170203 |  | 0.00563438 |  |  | 0.006698905 | 0.002590454 |  | 0.0616573 |  | 0.01719778 | 0.005249662
2800 | 38.89235 | 3.282093 | 0.2265218 | 0.6407256 | 0.03176155 | 17.72765 | 0.229613 | 0.6249224 | 0.0231476 | 38.23068 | 0.0006211651 | 0.00329305 |  | 0.005026601 |  | 0.0002914343 | 0.005790043 | 0.002200658 |  | 0.06045028 |  | 0.01086556 | 0.001997649
2900 | 39.71259 | 2.385516 | 0.1580746 | 1.077181 | 0.05670927 | 17.34485 | 1.264243 | 0.4826701 | 0.01279541 | 37.40514 | 0.004709957 | 0.003450793 |  | 0.01013791 |  | 0.0006560299 | 0.00715951 | 0.002071532 |  | 0.05775342 |  | 0.0108512 | 0.003440942
3000 | 39.32751 | 2.578318 | 0.157571 | 2.499679 | 0.01504369 | 17.30939 | 0.2028714 | 0.4902579 | 0.01099688 | 37.32867 | 0.0009802567 | 0.001417049 |  | 0.00448174 |  | 0.0002884643 | 0.005376145 | 0.001982243 |  | 0.05560328 |  | 0.006495106 | 0.003071992
3100 | 39.05363 | 3.157501 | 0.1963059 | 2.038449 |  | 17.42102 |  | 0.4682622 | 0.004052425 | 37.56941 |  | 0.001917799 |  | 0.002975517 | 0.000876095 | 1.598533e-05 | 0.003610837 | 0.001888811 |  | 0.06304246 |  | 0.01367898 | 0.003374914
3200 | 39.90876 | 1.012508 | 0.1714071 | 1.935137 | 0.05743553 | 17.53621 | 0.9341386 | 0.5063407 | 0.01612263 | 37.81784 | 0.001951631 | 0.004273726 |  | 0.009728975 |  | 0.0003509156 | 0.005706506 | 0.002257046 |  | 0.0624176 |  | 0.0156758 | 0.001738732
3300 | 39.03654 | 4.319143 | 0.1933151 | 3.438381 |  | 16.61746 |  | 0.488428 | 0.007714586 | 35.83648 |  | 0.001898468 |  | 0.002872733 |  | 0.0008693821 | 0.00287053 | 0.001745023 |  | 0.04144151 |  | 0.009322658 | 0.001516704
3400 | 39.06471 | 3.617 | 0.1968009 | 2.686878 |  | 17.06908 |  | 0.4501502 |  | 36.81043 |  | 0.001803514 |  | 0.002778186 | 0.001147951 | 0.0004876417 | 0.004290612 | 0.002953984 |  | 0.07302526 |  | 0.01409282 | 0.004364478
3500 | 39.29846 | 2.792444 | 0.08465895 | 3.278405 | 0.02866715 | 17.08691 |  | 0.4843671 | 0.009088965 | 36.84888 |  | 0.0007120379 |  | 0.002923335 | 0.0007781564 |  | 0.004239554 | 0.002220481 |  | 0.06108048 |  | 0.01323708 | 0.002934076
3600
3700
3800 | 38.68372 | 5.841242 | 0.2181116 | 2.941533 | 0.0008180005 | 16.39508 |  | 0.4844712 | 0.005906752 | 35.35691 |  | 0.0002613134 | 0.001194391 | 0.003180869 | 0.0008682818 | 0.001225556 | 0.003829242 | 0.001300224 |  | 0.04973199 |  | 0.008511131 | 0.002097650353
3900 | 38.82738 | 4.725751 | 0.4632455 | 2.548245 | 0.01332264 | 16.73649 |  | 0.5128119 |  | 36.0932 |  | 0.00183306 | 0.001403414 | 0.004757544 |  | 0.001109485 | 0.00332147 | 0.001531284 |  | 0.05054423 |  | 0.01257528 | 0.002471849
4000 | 39.4543 | 0.5482238 | 0.5434356 | 1.715458 | 0.02415679 | 18.06873 |  | 0.5799114 | 0.006946011 | 38.96624 |  | 0.002222425 | 0.0008221178 | 0.005796523 |  | 0.000125173 | 0.003234883 | 0.003246752 |  | 0.06096585 |  | 0.01137466 | 0.004814714
4100 | 39.4565 | 2.121372 | 0.6026964 | 3.607437 | 0.01368229 | 16.98 |  | 0.5265689 |  | 36.61832 |  | 0.00174648 |  | 0.003190386 |  | 2.457934e-06 | 0.00146023 | 0.000937761 |  | 0.05094508 |  | 0.01158544 | 0.003560929
4200 | 38.96573 | 3.59207 | 0.4426691 | 2.144583 | 0.03803713 | 17.16102 |  | 0.5611573 | 0.004243108 | 37.0087 |  | 0.00192181 |  | 0.004418408 | 0.0002496607 | 0.0007336924 | 0.00285412 | 0.001835979 |  | 0.04743402 |  | 0.01929828 | 0.003044775
4300 | 39.73401 |  | 0.1458703 | 2.941192 |  | 17.90992 |  | 0.5517638 |  | 38.62375 |  | 0.002997532 |  | 0.003170435 |  | 0.001598459 | 0.002840934 | 0.001890038 |  | 0.0566519 |  | 0.01999007 | 0.004356013
4400 | 39.72594 | 1.032713 | 0.2692594 | 4.176776 | 0.02622218 | 17.14636 |  | 0.5571285 |  | 36.9771 |  | 0.002889419 |  | 0.005675727 |  | 0.0004579444 | 0.002230844 | 0.001646367 |  | 0.05693186 |  | 0.01446759 | 0.004203307
4500 | 38.96152 | 4.099587 | 0.2968976 | 2.227606 | 0.01132182 | 16.98601 | 0.1555928 | 0.5462445 | 0.002091287 | 36.63129 |  | 0.002439117 |  | 0.005770153 |  |  | 0.003530606 | 0.001851371 |  | 0.05003869 |  | 0.01663181 | 0.001576788
4600 | 39.17708 | 2.663392 | 0.1129817 | 1.755173 |  | 17.55179 | 0.222784 | 0.5817912 |  | 37.85142 | 1.350137e-05 | 0.002848509 |  | 0.004505737 |  | 0.0008445441 | 0.00358215 | 0.001735008 |  | 0.05642944 |  | 0.01052108 | 0.003117323
4700 | 39.47867 | 2.50939 | 0.2185032 | 2.58932 |  | 17.11316 | 0.5238536 | 0.5842819 |  | 36.9055 | 0.0007131898 | 0.002028312 |  | 0.007327633 |  | 0.001262778 | 0.002982074 | 0.001546883 |  | 0.04471653 |  | 0.01278546 | 0.003957563
4800 | 39.30966 | 1.472877 | 0.2337813 | 1.949853 | 0.0268465 | 17.84064 |  | 0.6044106 |  | 38.47434 |  | 0.00236379 |  | 0.006052471 |  | 0.000872519 | 0.002921968 | 0.001167905 |  | 0.04960405 |  | 0.01942682 | 0.005183566
4900 | 39.0394 | 1.917512 | 0.1810668 | 0.8028257 | 0.05772727 | 18.12858 |  | 0.6962503 |  | 39.09531 |  | 0.003708957 |  | 0.007376632 |  | 0.001113433 | 0.002857777 | 0.001490018 |  | 0.04484261 |  | 0.01590501 | 0.004040668
5000 | 39.29267 | 0.5305048 | 0.09613244 | 0.9664484 | 0.01464917 | 18.46522 |  | 0.7301417 |  | 39.82129 |  | 0.00299071 |  | 0.005968411 |  | 0.001592584 | 0.004267497 | 0.001158759 |  | 0.04567599 |  | 0.01767456 | 0.003618579
5100 | 39.42541 |  | 0.1037381 | 1.322455 | 0.04730726 | 18.44463 |  | 0.7905924 |  | 39.7769 |  | 0.002871647 |  | 0.006740992 |  | 0.002619052 | 0.005274956 | 0.001725093 |  | 0.04680925 |  | 0.01809022 | 0.004833643
5200 | 39.53948 | 0.834489 | 0.1199416 | 2.594103 | 0.02500841 | 17.67279 | 0.201604 | 0.8123023 |  | 38.11238 |  | 0.003136201 |  | 0.007574851 |  | 0.001646407 | 0.005843982 | 0.001669534 |  | 0.04717156 |  | 0.01673982 | 0.004116546
5300 | 39.49627 |  | 0.1905606 | 0.8627424 | 0.02821518 | 18.42485 | 0.3228384 | 0.8454012 |  | 39.73422 |  | 0.002565209 |  | 0.006546329 |  | 0.00178204 | 0.01258005 | 0.001106274 |  | 0.05418901 |  | 0.01106816 | 0.005065874

## CD
| O | Na | Mg | Al | Si | P | S | Cl | K | Ca | Ti | Cr | Mn | Fe | Ni | Cu | Zn | Br | Rb | Sr | Rh | Ba | Pb
0 | 38.81585 | 3.245568 | 0.2201241 | 0.5378958 |  | 17.92937 |  | 0.4905689 | 0.01086649 | 38.66571 |  | 0.002504331 |  | 0.002682013 |  | 0.001209625 | 0.004979527 | 0.001922445 |  | 0.05584889 |  | 0.01175376 | 0.003138413
100 | 39.41515 |  | 0.2164577 | 0.8492382 | 0.008820732 | 18.62674 |  | 0.5996418 | 0.01071699 | 40.16962 |  | 0.002878883 |  | 0.003576498 |  | 0.0005347847 | 0.00559654 | 0.001813133 |  | 0.06261773 |  | 0.02351219 | 0.003079024
200 | 39.50995 | 3.48985 | 0.1567854 | 1.037322 | 0.04523341 | 17.01655 | 1.361891 | 0.585818 | 0.006849823 | 36.69715 | 0.001176868 | 0.00296545 |  | 0.006135824 | 0.001310571 | 0.0006535085 | 0.006421553 | 0.002048353 |  | 0.05841835 |  | 0.008526361 | 0.004938134
300 | 40.03689 | 0.387312 | 0.2991112 | 0.8112612 | 0.08173485 | 17.87463 | 1.289863 | 0.5422823 | 0.02470712 | 38.54765 | 0.001481782 | 0.002451847 |  | 0.01131603 |  | 0.0008501836 | 0.006522424 | 0.002729182 |  | 0.06871257 |  | 0.008367476 | 0.002121784
400 | 40.10802 | 2.858815 | 0.3031838 | 0.8592614 | 0.1459793 | 16.72992 | 2.263489 | 0.53353 | 0.020178 | 36.07901 | 0.003454698 | 0.002000637 |  | 0.01821319 |  | 0.0002305454 | 0.005931062 | 0.002211947 |  | 0.05332819 |  | 0.009483269 | 0.003762989
500 | 39.68091 |  | 0.1729244 | 1.714003 |  | 18.22065 | 0.2530939 | 0.5781818 |  | 39.29386 |  | 0.002736038 |  | 0.00493777 |  | 0.0003719475 | 0.003357608 | 0.002087863 |  | 0.05720862 |  | 0.01272818 | 0.002949596
600 | 39.34955 | 1.184594 | 0.134392 | 1.505173 |  | 18.06923 | 0.1062065 | 0.5921102 |  | 38.96732 | 0.0001661739 | 0.002551615 |  | 0.004077331 |  | 0.001141733 | 0.00246789 | 0.0008806208 |  | 0.05629552 |  | 0.01967666 | 0.004158931
700 | 39.82223 | 3.833487 | 0.2054617 | 1.127905 | 0.2283122 | 16.4992 | 1.987474 | 0.6131195 | 0.01155177 | 35.58145 | 0.002888895 | 0.001734858 |  | 0.0178317 | 0.0007100187 | 0.001338827 | 0.007885409 | 0.001611845 |  | 0.04353034 |  | 0.008678108 | 0.003599079
800 | 39.13905 | 2.405801 | 0.5174981 | 1.163186 | 0.03681467 | 17.65804 | 0.2549279 | 0.6509259 |  | 38.08057 | 0.0001715392 | 0.002842348 | 0.001059933 | 0.0066919 |  | 0.0008811872 | 0.00422957 | 0.001207812 |  | 0.05291667 |  | 0.01921578 | 0.003973281
900 | 39.03045 | 3.815172 | 0.5755166 | 0.4106533 | 0.1463474 | 17.27227 | 0.7234947 | 0.6760895 |  | 37.24864 | 0.000472307 | 0.001722992 | 0.0005539181 | 0.01074694 |  | 0.0005543302 | 0.01077879 | 0.0006579873 |  | 0.05854727 |  | 0.01361519 | 0.003713094

## DA
| O | Na | Mg | Al | Si | P | S | Cl | K | Ca | Ti | Cr | Mn | Fe | Ni | Cu | Zn | Br | Rb | Sr | Rh | Ba | Pb
0 | 39.52181 | 0.3041116 | 0.04895343 | 1.971363 | 0.2260078 | 18.07489 |  | 0.7468754 |  | 38.97952 |  | 0.003127565 | 0.0002640414 | 0.01395672 |  | 0.0009621099 | 0.01505638 | 0.003200022 |  | 0.07363871 |  | 0.01533042 | 0.0009352227
100 | 39.41698 | 0.2876308 | 0.1674288 | 1.423278 | 0.1211273 | 18.28346 |  | 0.7466308 |  | 39.42931 |  | 0.002061358 |  | 0.01437639 |  | 0.001317033 | 0.01263795 | 0.002360044 |  | 0.0730587 |  | 0.01328737 | 0.005057901
200 | 39.68711 |  | 0.0496403 | 3.114773 | 0.05856608 | 17.80786 |  | 0.7614859 |  | 38.40365 |  | 0.002238202 |  | 0.007047504 |  | 0.003948885 | 0.01291734 | 0.002307416 |  | 0.0746477 |  | 0.01135648 | 0.002457801
300 | 39.4648 | 0.5569007 | 0.07462594 | 2.19525 | 0.02247692 | 18.01661 |  | 0.7234833 |  | 38.85383 |  | 0.002632688 |  | 0.004462486 |  | 1.889444e-06 | 0.009373871 | 0.001407121 |  | 0.06069525 |  | 0.01150695 | 0.001935661
400 | 39.14921 | 2.439966 | 0.09682237 | 2.324062 | 0.01978147 | 17.48508 |  | 0.6779474 |  | 37.70756 |  | 0.002254819 |  | 0.005635131 |  | 0.000551595 | 0.008679809 | 0.001422949 |  | 0.06548825 |  | 0.01174062 | 0.003796902
500 | 39.66471 | 0.326775 | 0.1071713 | 3.26303 | 0.01126062 | 17.6884 |  | 0.6968116 |  | 38.14604 |  | 0.002988251 |  | 0.002459961 |  | 0.0009282915 | 0.008837963 | 0.001287735 |  | 0.05908726 |  | 0.01668924 | 0.003519855
600 | 39.3328 | 1.716813592 | 0.09647968 | 2.466135 | 0.01201808 | 17.59177 | 0.06487942 | 0.6837481 | 0.0008089979 | 37.93765 | 0.0007211287 | 0.002069127 |  | 0.006943817 | 0.0007658996 | 0.0001204908 | 0.01000035 | 0.001236207 |  | 0.05732052 |  | 0.01387897 | 0.003838284
700 | 38.92411 | 3.428555 | 0.2059447 | 1.425844 | 0.03189467 | 17.43878 | 0.1602363 | 0.6817788 |  | 37.60771 | 0.0002767469 | 0.002838775 |  | 0.007574326 |  | 0.0009704765 | 0.009772136 | 0.001591045 |  | 0.05699379 |  | 0.01170133 | 0.003420166
800 | 39.65763 | 1.189519 | 0.1492218 | 1.564898 | 0.05173508 | 17.67138 | 0.7748238 | 0.7264974 | 0.006626821 | 38.10933 | 0.002006043 | 0.002566694 |  | 0.008850083 |  |  | 0.01064445 | 0.001798696 |  | 0.05797803 |  | 0.01132186 | 0.003170154
900 | 39.87633 | 1.824769 | 0.107341 | 3.800898 | 0.01586633 | 16.72786 | 0.794777 | 0.6861848 |  | 36.07459 | 0.0006141463 | 0.002286551 |  | 0.008948729 |  | 0.002045052 | 0.009370892 | 0.001667906 |  | 0.05728011 |  | 0.006921099 | 0.002245491
1000 | 39.09503 | 2.383022 | 0.1734754 | 1.852743 | 0.001087326 | 17.65826 |  | 0.6696898 |  | 38.08104 |  | 0.003390981 | 4.258217e-05 | 0.005616173 |  | 0.0003265485 | 0.009526696 | 0.0007922544 |  | 0.04814542 |  | 0.01549738 | 0.002320808
1100 | 38.88485 | 3.577612 | 0.1637974 | 1.850723 | 0.005896645 | 17.35596 |  | 0.6412077 | 0.003749466 | 37.42911 |  | 0.003415832 |  | 0.007682887 |  | 0.0006543104 | 0.009319468 | 0.0009197008 |  | 0.04710827 |  | 0.01508959 | 0.002902359
1200 | 39.03462 | 3.297426 | 0.0912583 | 2.505155 | 0.005699249 | 17.21848 |  | 0.6319379 |  | 37.13264 |  | 0.001855624 |  | 0.003881746 |  | 0.001349397 | 0.009939696 | 0.00072774 |  | 0.04824937 |  | 0.01423437 | 0.002543467
1300 | 39.03294 | 3.485672 | 0.1174478 | 2.79671 |  | 17.05514 |  | 0.649258 |  | 36.78038 |  | 0.002728889 |  | 0.003667208 | 0.0001189061 | 0.001208719 | 0.01120533 | 0.0007420274 |  | 0.04635994 |  | 0.01349167 | 0.002935494
1400 | 39.1831 | 2.798539 | 0.07035061 | 2.936624 | 0.002589032 | 17.1953 |  | 0.6351585 | 0.004820472 | 37.08264 |  | 0.002015973 |  | 0.00695136 |  | 0.000921991 | 0.01355703 | 0.001783951 |  | 0.05126072 |  | 0.0125763 | 0.001813411
1500 | 39.43853 | 1.810543 | 0.03158006 | 3.487205 | 0.000908368 | 17.26175 |  | 0.6492519 | 0.004500317 | 37.22595 | 3.207869e-05 | 0.002050417 |  | 0.005175361 |  | 4.21804e-05 | 0.0154574 | 0.0009587928 |  | 0.05296836 |  | 0.008912616 | 0.004176241
1600 | 39.38261 | 1.64893 | 0.08801035 | 2.845486 |  | 17.52113 |  | 0.6371851 |  | 37.78531 |  | 0.002531754 |  | 0.004597364 |  | 0.0007802346 | 0.01650347 | 0.001350512 |  | 0.04827882 |  | 0.01431522 | 0.002983835
1700 | 39.31676 | 1.697649 | 0.04182326 | 2.46346 |  | 17.65927 |  | 0.6372521 |  | 38.08322 |  | 0.002991074 |  | 0.005278622 |  | 0.00222533 | 0.01804071 | 0.001455742 |  | 0.053097 |  | 0.01496456 | 0.002510326
1800 | 39.42643 | 2.707889 | 0.1051868 | 2.446116 |  | 17.1162 | 0.5708379 | 0.6175404 | 0.003495396 | 36.91206 |  | 0.002318808 |  | 0.006170426 |  | 0.0002058912 | 0.01708044 | 0.001001611 |  | 0.04604713 |  | 0.01899213 | 0.002424655
1900 | 40.71245 | 0.6879396 | 0.0845776 | 0.76507 | 0.06772493 | 17.14034 | 2.817495 | 0.6376389 | 0.009937457 | 36.96412 | 0.002426125 | 0.002181734 |  | 0.01188755 |  | 4.290046e-05 | 0.02199142 | 0.001575646 |  | 0.05549863 |  | 0.01439853 | 0.002701806
2000 | 40.59477 |  |  | 3.109147 | 0.04625224 | 17.00156 | 1.750326 | 0.6937999 | 0.002772219 | 36.66483 | 0.0001493442 | 0.002590487 |  | 0.01141938 |  | 0.0007296805 | 0.02102709 | 0.001951084 |  | 0.07393745 |  | 0.01988875 | 0.004849563
2100 | 39.20537 | 3.540419 | 0.1062147 | 3.957691 | 0.01012704 | 16.62514 |  | 0.5967228 | 0.00024125 | 35.85305 |  | 0.003150113 |  | 0.005382623 |  |  | 0.01882601 | 0.001435046 |  | 0.05860584 |  | 0.0151932 | 0.002441742
2200 | 39.54047 | 1.727107 | 0.102192 | 2.981751 |  | 17.29271 | 0.3133967 | 0.6461841 |  | 37.29271 |  | 0.003103438 |  | 0.004295433 | 4.192415e-06 | 0.0004895359 | 0.02115173 | 0.001563574 |  | 0.06111395 |  | 0.009589285 | 0.00216439
2300
2400 | 39.4112 | 2.058943 | 0.1099734 | 0.4466075 | 0.03042552 | 17.77668 | 0.9541843 | 0.7205727 | 0.0004418122 | 38.33642 | 0.0006565414 | 0.002208684 |  | 0.01051717 |  | 0.000618998 | 0.03392353 | 0.002000212 |  | 0.08689007 |  | 0.01382427 | 0.003908163
2500 | 39.18963 | 2.649162 | 0.1129107 | 2.967914 | 0.03413692 | 17.17577 |  | 0.6959425 |  | 37.04052 |  | 0.002667342 |  | 0.00525008 |  | 0.0006877491 | 0.02812692 | 0.001389446 |  | 0.07318374 |  | 0.02018405 | 0.00252409
2600 | 39.02202 | 1.62137 | 0.05486222 | 0.8129107 | 0.09111742 | 18.16574 | 0.01867503 | 0.8774781 |  | 39.17544 |  | 0.003792527 |  | 0.008916228 |  | 0.0008235943 | 0.03671032 | 0.001871025 |  | 0.08951435 |  | 0.01562734 | 0.003141099
2700 | 39.29904 | 1.741211 | 0.07041546 | 2.572055 | 0.1903283 | 17.4151 | 0.08223176 | 0.8967202 |  | 37.55665 |  | 0.003376372 |  | 0.01087705 |  | 0.00033478 | 0.03969208 | 0.002837422 |  | 0.09909011 |  | 0.01590098 | 0.004144357
2800 | 39.53723 | 0.4716059 | 0.1026745 | 1.70283 | 0.1218216 | 17.93112 | 0.3779335 | 0.9060479 |  | 38.66948 | 0.0003262559 | 0.002518306 |  | 0.01018761 |  | 0.0002876101 | 0.04419109 | 0.002064319 |  | 0.1048247 |  | 0.01170906 | 0.003143209
2900 | 39.57598 |  |  | 2.369023 | 0.2881837 | 17.9546 |  | 0.8920888 | 0.004858862 | 38.72011 | 4.387593e-05 | 0.002407621 |  | 0.01784851 |  | 0.0007742613 | 0.04775401 | 0.002388341 |  | 0.1059216 |  | 0.01503041 | 0.002995567
3000 | 39.62972 | 0.7648098 | 0.01593274 | 3.604528 | 0.2259645 | 17.34938 |  | 0.7952634 | 0.01280928 | 37.41492 |  | 0.0005974377 | 0.0001302862 | 0.01814117 |  | 0.0008073289 | 0.04740718 | 0.00223207 |  | 0.09817164 |  | 0.01546703 | 0.003718101
3100 | 39.0159 | 1.617295 | 0.03949475 | 0.6785716 | 0.1144771 | 18.16179 | 0.08168231 | 0.919482 |  | 39.16693 | 0.0004471156 | 0.001003468 | 0.004610063 | 0.01489616 |  | 0.001007981 | 0.0647519 | 0.002418069 |  | 0.09255967 |  | 0.0186608 | 0.004027276
3200 | 39.76051 |  |  | 3.200273 | 0.6694006 | 17.45634 |  | 0.9353737 | 0.02050194 | 37.64558 | 0.0007833482 | 0.001349404 | 0.006277398 | 0.0616473 | 0.0003051832 | 0.0001862361 | 0.08998307 | 0.004347222 |  | 0.131514 |  | 0.01057216 | 0.005050107
3300
3400
3500

## estimate
parameter | O | Na | Mg | Al | Si | P | S | Cl | K | Ca | Ti | Cr | Mn | Fe | Ni | Cu | Zn | Br | Rb | Sr | Rh | Ba | Pb
R working values | 120351.8 | 120351.8 | 120351.8 | 2401314.8 | 120351.8 | 120351.8 | 120351.8 | 120351.8 | 120351.8 | 120351.8 | 120351.8 | 363454.6 | 200000 | 138182.2 | 10000 | 16400 | 251449.4 | 120351.8 | 120351.8 | 120351.8 | 120351.8 | 4078017.0 | 1149342.1
C2 | [16 empty] | 0.01148791 |  |  |  |  | 0.3044
t | [16 empty] | 1789.525
x0 | [16 empty] | 2194.079
C0 | [16 empty] | 77.60925

## raw data
| O | Na | Mg | Al | Si | P | S | Cl | K | Ca | Ti | Cr | Mn | Fe | Ni | Cu | Zn | Br | Rb | Sr | Rh | Ba | Pb
0
100
200 | 40.22559 | 0.3051237 |  | 4.139549 | 1.721227 | 16.48633 | 0.1992458 | 0.9418122 | 0.09637574 | 35.55371 | 0.005115986 | 0.002531652 | 0.006115758 | 0.09505649 | 0.006149721 |  | 0.09194378 | 0.002543348 |  | 0.1118721 |  | 0.005547531 | 0.004154458
300 | 39.56587 | 0.4219756 | 0.01715681 | 2.206973 | 0.1607966 | 17.85528 | 0.2193821 | 0.8590416 |  | 38.50593 | 0.0005481645 | 0.002253226 | 0.0007536689 | 0.01335856 | 6.205791e-05 |  | 0.06089889 | 0.002519888 |  | 0.08918484 |  | 0.01487428 | 0.003137329
400 | 39.27761 | 0.5520146 | 0.03240524 | 1.198284 | 0.02935747 | 18.35781 |  | 0.7912673 |  | 39.58966 |  | 0.002363516 |  | 0.00476655 |  | 0.0003637135 | 0.0441349 | 0.001841872 |  | 0.09986479 |  | 0.01543314 | 0.002829069
500 | 39.00638 | 2.891628 | 0.06610525 | 2.122076 | 0.01063893 | 17.43695 |  | 0.717331 | 0.0009064058 | 37.60377 |  | 0.00313007 |  | 0.006334452 |  | 0.0006802339 | 0.02759649 | 0.00174685 |  | 0.08690802 |  | 0.01508771 | 0.002726865
600 | 39.30849 | 2.756698 | 0.08641984 | 3.790136 | 0.02362927 | 16.877 |  | 0.6419877 |  | 36.39619 |  | 0.001971066 |  | 0.004240701 |  | 0.0003212348 | 0.01836883 | 0.001347744 |  | 0.07807364 |  | 0.01318342 | 0.001941483
700 | 39.42562 | 0.6259802 | 0.05294745 | 2.005543 | 0.01415825 | 18.07465 |  | 0.6788067 |  | 38.979 |  | 0.002835523 |  | 0.005465979 | 0.0004376113 | 0.001238041 | 0.01644896 | 0.001895241 |  | 0.09198972 |  | 0.02080436 | 0.002184947
800 | 39.16054 | 1.42751 |  | 1.351325 | 0.01314456 | 18.11273 |  | 0.7517915 |  | 39.06112 |  | 0.003283899 |  | 0.002499262 |  | 0.0007231797 | 0.01157982 | 0.002391106 |  | 0.08156416 |  | 0.01653427 | 0.003273349
900 | 39.0402 | 2.277138 | 0.1252442 | 1.396971 | 0.02826586 | 17.84301 |  | 0.6867975 | 0.003245617 | 38.47946 |  | 0.003096334 |  | 0.006080607 | 0.0006125471 | 0.001643292 | 0.008549941 | 0.001750882 |  | 0.07795041 |  | 0.01701979 | 0.002954638
1000 | 38.85052 | 3.361581 | 0.09714155 | 1.285062 | 0.01202271 | 17.63671 |  | 0.617023 | 0.001403664 | 38.03456 |  | 0.002779413 |  | 0.002916316 |  | 0.000920853 | 0.006364387 | 0.002506208 |  | 0.07096154 |  | 0.01463375 | 0.002888833
1100 | 38.70541 | 4.554115 | 0.01956214 | 1.641585 | 0.0612563 | 17.19313 | 0.02353868 | 0.6256358 | 0.00261209 | 37.07795 |  | 0.002618548 |  | 0.004187162 |  | 0.001776601 | 0.005779816 | 0.001780844 |  | 0.06285263 |  | 0.01404155 | 0.002163893
1200 | 39.3985 | 1.909671 | 0.09089379 | 3.103923 | 0.02216618 | 17.36048 |  | 0.57789 | 0.00183105 | 37.43885 |  | 0.002412921 |  | 0.004313329 |  | 0.0007594187 | 0.005234298 | 0.002145971 |  | 0.06128571 |  | 0.01640831 | 0.003233199
1300 | 39.16526 | 4.085668 | 0.05013802 | 4.137892 | 0.03890145 | 16.38628 | 0.07425261 | 0.6300031 | 0.007278407 | 35.33795 |  | 0.002386201 |  | 0.003484492 |  | 0.0003350178 | 0.00547178 | 0.001575338 |  | 0.0541801 |  | 0.01622647 | 0.002718721
1400 | 39.39885 | 2.885906 | 0.08636208 | 4.28699 | 0.01402105 | 16.66224 | 0.04152838 | 0.5907994 | 0.006812443 | 35.93306 |  | 0.003376854 |  | 0.004090855 |  | 0.002084626 | 0.005224176 | 0.0018217 |  | 0.06236074 |  | 0.01175432 | 0.002715627
1500 | 39.85476 | 0.2130391 | 0.02304537 | 4.014933 | 0.01043667 | 17.40926 | 0.128684 | 0.7007477 | 0.004825263 | 37.54405 |  | 0.002699605 |  | 0.003448556 |  | 0.000476567 | 0.005190484 | 0.002373671 |  | 0.06753061 |  | 0.01292901 | 0.001572009
1600 | 39.45126 | 1.846516 | 0.05950895 | 2.826568 | 0.008643842 | 17.35877 | 0.2415481 | 0.6760311 |  | 37.43516 |  | 0.002589333 |  | 0.002744102 |  | 0.0001394436 | 0.00445206 | 0.002010217 |  | 0.06661047 |  | 0.01421929 | 0.003231826
1700 | 38.93474 | 3.945184 | 0.1746102 | 2.595712 | 0.0112718 | 16.97237 | 0.02710381 | 0.6475336 |  | 36.60186 |  | 0.002748269 |  | 0.002327121 |  | 0.001325499 | 0.005075202 | 0.002103451 |  | 0.06398341 |  | 0.01060991 | 0.001438404
1800 | 39.84169 | 0.2220313 | 0.1024505 | 1.858429 | 0.004328101 | 17.89623 | 0.6960948 | 0.6759362 | 0.001735179 | 38.59424 | 2.855224e-05 | 0.003144034 |  | 0.004002244 |  | 0.0006764004 | 0.005014193 | 0.002170338 |  | 0.07138524 |  | 0.01645797 | 0.003952034
1900 | 38.96213 | 3.273113 | 0.1178488 | 1.706115 | 0.009297716 | 17.49793 | 0.029909 | 0.5674237 | 9.300915e-05 | 37.73528 |  | 0.003422946 |  | 0.002080984 |  |  | 0.004850675 | 0.002130541 |  | 0.07373446 |  | 0.01131921 | 0.003316736
2000 | 38.86448 | 3.409606 | 0.1919428 | 1.367787 | 0.01542024 | 17.55595 | 0.01451667 | 0.6011457 | 0.007062805 | 37.8604 |  | 0.002892076 |  | 0.003345601 |  | 0.001039141 | 0.005434874 | 0.002088483 |  | 0.07680103 |  | 0.01685293 | 0.003235137
2100 | 38.81938 | 3.1198 | 0.08698083 | 0.7152034 |  | 17.91729 |  | 0.595043 |  | 38.63965 |  | 0.003306206 |  | 0.003311038 |  | 6.983517e-05 | 0.004815676 | 0.002041328 |  | 0.07680323 |  | 0.01227182 | 0.004021627
2200 | 38.98502 | 2.916875 | 0.1688538 | 1.535928 | 0.003735027 | 17.65059 |  | 0.5717417 |  | 38.0645 |  | 0.0036867 |  | 0.002513618 |  | 0.001163189 | 0.005824254 | 0.001522754 |  | 0.06858137 |  | 0.016773 | 0.002692568
2300 | 38.84831 | 3.533413 | 0.207783 | 0.6813224 | 0.0259789 | 17.65838 | 0.2283263 | 0.6328924 | 0.01173732 | 38.08129 |  | 0.001999569 |  | 0.00372521 |  | 0.0001737536 | 0.005886093 | 0.00206677 |  | 0.05851005 |  | 0.0161966 | 0.002014707
2400 | 39.78153 |  | 0.147121 | 2.987467 | 0.05309388 | 17.84376 | 0.05060241 | 0.539227 | 0.006976034 | 38.48108 | 0.0005071135 | 0.004051189 |  | 0.005723709 |  | 0.0001084228 | 0.005620731 | 0.002346204 |  | 0.07195602 |  | 0.01414622 | 0.004676752
2500 | 38.53682 | 5.644618 | 0.13319 | 1.162232 | 0.009956605 | 17.03693 | 0.1470165 | 0.4930163 | 0.003712738 | 36.7411 |  | 0.00355224 |  | 0.005061265 |  | 9.973486e-05 | 0.004766067 | 0.001620223 |  | 0.05787696 |  | 0.01507659 | 0.003350124
2600 | 39.04017 | 3.080275 | 0.07724272 | 2.009376 | 0.009482043 | 17.47216 |  | 0.5291081 |  | 37.67969 |  | 0.003245574 |  | 0.002732525 |  | 0.00138685 | 0.004171583 | 0.001813065 |  | 0.06890257 |  | 0.01646871 | 0.003776868
2700 | 39.03117 | 2.068715 | 0.1767822 | 0.3154135 | 0.01833108 | 18.23233 | 0.1335531 | 0.5900918 | 0.01135546 | 39.31906 | 0.0009971914 | 0.003170203 |  | 0.00563438 |  |  | 0.006698905 | 0.002590454 |  | 0.0616573 |  | 0.01719778 | 0.005249662
2800 | 38.89235 | 3.282093 | 0.2265218 | 0.6407256 | 0.03176155 | 17.72765 | 0.229613 | 0.6249224 | 0.0231476 | 38.23068 | 0.0006211651 | 0.00329305 |  | 0.005026601 |  | 0.0002914343 | 0.005790043 | 0.002200658 |  | 0.06045028 |  | 0.01086556 | 0.001997649
2900 | 39.71259 | 2.385516 | 0.1580746 | 1.077181 | 0.05670927 | 17.34485 | 1.264243 | 0.4826701 | 0.01279541 | 37.40514 | 0.004709957 | 0.003450793 |  | 0.01013791 |  | 0.0006560299 | 0.00715951 | 0.002071532 |  | 0.05775342 |  | 0.0108512 | 0.003440942
3000 | 39.32751 | 2.578318 | 0.157571 | 2.499679 | 0.01504369 | 17.30939 | 0.2028714 | 0.4902579 | 0.01099688 | 37.32867 | 0.0009802567 | 0.001417049 |  | 0.00448174 |  | 0.0002884643 | 0.005376145 | 0.001982243 |  | 0.05560328 |  | 0.006495106 | 0.003071992
3100 | 39.05363 | 3.157501 | 0.1963059 | 2.038449 |  | 17.42102 |  | 0.4682622 | 0.004052425 | 37.56941 |  | 0.001917799 |  | 0.002975517 | 0.000876095 | 1.598533e-05 | 0.003610837 | 0.001888811 |  | 0.06304246 |  | 0.01367898 | 0.003374914
3200 | 39.90876 | 1.012508 | 0.1714071 | 1.935137 | 0.05743553 | 17.53621 | 0.9341386 | 0.5063407 | 0.01612263 | 37.81784 | 0.001951631 | 0.004273726 |  | 0.009728975 |  | 0.0003509156 | 0.005706506 | 0.002257046 |  | 0.0624176 |  | 0.0156758 | 0.001738732
3300 | 39.03654 | 4.319143 | 0.1933151 | 3.438381 |  | 16.61746 |  | 0.488428 | 0.007714586 | 35.83648 |  | 0.001898468 |  | 0.002872733 |  | 0.0008693821 | 0.00287053 | 0.001745023 |  | 0.04144151 |  | 0.009322658 | 0.001516704
3400 | 39.06471 | 3.617 | 0.1968009 | 2.686878 |  | 17.06908 |  | 0.4501502 |  | 36.81043 |  | 0.001803514 |  | 0.002778186 | 0.001147951 | 0.0004876417 | 0.004290612 | 0.002953984 |  | 0.07302526 |  | 0.01409282 | 0.004364478
3500 | 39.29846 | 2.792444 | 0.08465895 | 3.278405 | 0.02866715 | 17.08691 |  | 0.4843671 | 0.009088965 | 36.84888 |  | 0.0007120379 |  | 0.002923335 | 0.0007781564 |  | 0.004239554 | 0.002220481 |  | 0.06108048 |  | 0.01323708 | 0.002934076
3600
3700
3800 | 38.68372 | 5.841242 | 0.2181116 | 2.941533 | 0.0008180005 | 16.39508 |  | 0.4844712 | 0.005906752 | 35.35691 |  | 0.0002613134 | 0.001194391 | 0.003180869 | 0.0008682818 | 0.001225556 | 0.003829242 | 0.001300224 |  | 0.04973199 |  | 0.008511131 | 0.002097650353
3900 | 38.82738 | 4.725751 | 0.4632455 | 2.548245 | 0.01332264 | 16.73649 |  | 0.5128119 |  | 36.0932 |  | 0.00183306 | 0.001403414 | 0.004757544 |  | 0.001109485 | 0.00332147 | 0.001531284 |  | 0.05054423 |  | 0.01257528 | 0.002471849
4000 | 39.4543 | 0.5482238 | 0.5434356 | 1.715458 | 0.02415679 | 18.06873 |  | 0.5799114 | 0.006946011 | 38.96624 |  | 0.002222425 | 0.0008221178 | 0.005796523 |  | 0.000125173 | 0.003234883 | 0.003246752 |  | 0.06096585 |  | 0.01137466 | 0.004814714
4100 | 39.4565 | 2.121372 | 0.6026964 | 3.607437 | 0.01368229 | 16.98 |  | 0.5265689 |  | 36.61832 |  | 0.00174648 |  | 0.003190386 |  | 2.457934e-06 | 0.00146023 | 0.000937761 |  | 0.05094508 |  | 0.01158544 | 0.003560929
4200 | 38.96573 | 3.59207 | 0.4426691 | 2.144583 | 0.03803713 | 17.16102 |  | 0.5611573 | 0.004243108 | 37.0087 |  | 0.00192181 |  | 0.004418408 | 0.0002496607 | 0.0007336924 | 0.00285412 | 0.001835979 |  | 0.04743402 |  | 0.01929828 | 0.003044775
4300 | 39.73401 |  | 0.1458703 | 2.941192 |  | 17.90992 |  | 0.5517638 |  | 38.62375 |  | 0.002997532 |  | 0.003170435 |  | 0.001598459 | 0.002840934 | 0.001890038 |  | 0.0566519 |  | 0.01999007 | 0.004356013
4400 | 39.72594 | 1.032713 | 0.2692594 | 4.176776 | 0.02622218 | 17.14636 |  | 0.5571285 |  | 36.9771 |  | 0.002889419 |  | 0.005675727 |  | 0.0004579444 | 0.002230844 | 0.001646367 |  | 0.05693186 |  | 0.01446759 | 0.004203307
4500 | 38.96152 | 4.099587 | 0.2968976 | 2.227606 | 0.01132182 | 16.98601 | 0.1555928 | 0.5462445 | 0.002091287 | 36.63129 |  | 0.002439117 |  | 0.005770153 |  |  | 0.003530606 | 0.001851371 |  | 0.05003869 |  | 0.01663181 | 0.001576788
4600 | 39.17708 | 2.663392 | 0.1129817 | 1.755173 |  | 17.55179 | 0.222784 | 0.5817912 |  | 37.85142 | 1.350137e-05 | 0.002848509 |  | 0.004505737 |  | 0.0008445441 | 0.00358215 | 0.001735008 |  | 0.05642944 |  | 0.01052108 | 0.003117323
4700 | 39.47867 | 2.50939 | 0.2185032 | 2.58932 |  | 17.11316 | 0.5238536 | 0.5842819 |  | 36.9055 | 0.0007131898 | 0.002028312 |  | 0.007327633 |  | 0.001262778 | 0.002982074 | 0.001546883 |  | 0.04471653 |  | 0.01278546 | 0.003957563
4800 | 39.30966 | 1.472877 | 0.2337813 | 1.949853 | 0.0268465 | 17.84064 |  | 0.6044106 |  | 38.47434 |  | 0.00236379 |  | 0.006052471 |  | 0.000872519 | 0.002921968 | 0.001167905 |  | 0.04960405 |  | 0.01942682 | 0.005183566
4900 | 39.0394 | 1.917512 | 0.1810668 | 0.8028257 | 0.05772727 | 18.12858 |  | 0.6962503 |  | 39.09531 |  | 0.003708957 |  | 0.007376632 |  | 0.001113433 | 0.002857777 | 0.001490018 |  | 0.04484261 |  | 0.01590501 | 0.004040668
5000 | 39.29267 | 0.5305048 | 0.09613244 | 0.9664484 | 0.01464917 | 18.46522 |  | 0.7301417 |  | 39.82129 |  | 0.00299071 |  | 0.005968411 |  | 0.001592584 | 0.004267497 | 0.001158759 |  | 0.04567599 |  | 0.01767456 | 0.003618579
5100 | 39.42541 |  | 0.1037381 | 1.322455 | 0.04730726 | 18.44463 |  | 0.7905924 |  | 39.7769 |  | 0.002871647 |  | 0.006740992 |  | 0.002619052 | 0.005274956 | 0.001725093 |  | 0.04680925 |  | 0.01809022 | 0.004833643
5200 | 39.53948 | 0.834489 | 0.1199416 | 2.594103 | 0.02500841 | 17.67279 | 0.201604 | 0.8123023 |  | 38.11238 |  | 0.003136201 |  | 0.007574851 |  | 0.001646407 | 0.005843982 | 0.001669534 |  | 0.04717156 |  | 0.01673982 | 0.004116546
5300 | 39.49627 |  | 0.1905606 | 0.8627424 | 0.02821518 | 18.42485 | 0.3228384 | 0.8454012 |  | 39.73422 |  | 0.002565209 |  | 0.006546329 |  | 0.00178204 | 0.01258005 | 0.001106274 |  | 0.05418901 |  | 0.01106816 | 0.005065874
0 | 38.81585 | 3.245568 | 0.2201241 | 0.5378958 |  | 17.92937 |  | 0.4905689 | 0.01086649 | 38.66571 |  | 0.002504331 |  | 0.002682013 |  | 0.001209625 | 0.004979527 | 0.001922445 |  | 0.05584889 |  | 0.01175376 | 0.003138413
100 | 39.41515 |  | 0.2164577 | 0.8492382 | 0.008820732 | 18.62674 |  | 0.5996418 | 0.01071699 | 40.16962 |  | 0.002878883 |  | 0.003576498 |  | 0.0005347847 | 0.00559654 | 0.001813133 |  | 0.06261773 |  | 0.02351219 | 0.003079024
200 | 39.50995 | 3.48985 | 0.1567854 | 1.037322 | 0.04523341 | 17.01655 | 1.361891 | 0.585818 | 0.006849823 | 36.69715 | 0.001176868 | 0.00296545 |  | 0.006135824 | 0.001310571 | 0.0006535085 | 0.006421553 | 0.002048353 |  | 0.05841835 |  | 0.008526361 | 0.004938134
300 | 40.03689 | 0.387312 | 0.2991112 | 0.8112612 | 0.08173485 | 17.87463 | 1.289863 | 0.5422823 | 0.02470712 | 38.54765 | 0.001481782 | 0.002451847 |  | 0.01131603 |  | 0.0008501836 | 0.006522424 | 0.002729182 |  | 0.06871257 |  | 0.008367476 | 0.002121784
400 | 40.10802 | 2.858815 | 0.3031838 | 0.8592614 | 0.1459793 | 16.72992 | 2.263489 | 0.53353 | 0.020178 | 36.07901 | 0.003454698 | 0.002000637 |  | 0.01821319 |  | 0.0002305454 | 0.005931062 | 0.002211947 |  | 0.05332819 |  | 0.009483269 | 0.003762989
500 | 39.68091 |  | 0.1729244 | 1.714003 |  | 18.22065 | 0.2530939 | 0.5781818 |  | 39.29386 |  | 0.002736038 |  | 0.00493777 |  | 0.0003719475 | 0.003357608 | 0.002087863 |  | 0.05720862 |  | 0.01272818 | 0.002949596
600 | 39.34955 | 1.184594 | 0.134392 | 1.505173 |  | 18.06923 | 0.1062065 | 0.5921102 |  | 38.96732 | 0.0001661739 | 0.002551615 |  | 0.004077331 |  | 0.001141733 | 0.00246789 | 0.0008806208 |  | 0.05629552 |  | 0.01967666 | 0.004158931
700 | 39.82223 | 3.833487 | 0.2054617 | 1.127905 | 0.2283122 | 16.4992 | 1.987474 | 0.6131195 | 0.01155177 | 35.58145 | 0.002888895 | 0.001734858 |  | 0.0178317 | 0.0007100187 | 0.001338827 | 0.007885409 | 0.001611845 |  | 0.04353034 |  | 0.008678108 | 0.003599079
800 | 39.13905 | 2.405801 | 0.5174981 | 1.163186 | 0.03681467 | 17.65804 | 0.2549279 | 0.6509259 |  | 38.08057 | 0.0001715392 | 0.002842348 | 0.001059933 | 0.0066919 |  | 0.0008811872 | 0.00422957 | 0.001207812 |  | 0.05291667 |  | 0.01921578 | 0.003973281
900 | 39.03045 | 3.815172 | 0.5755166 | 0.4106533 | 0.1463474 | 17.27227 | 0.7234947 | 0.6760895 |  | 37.24864 | 0.000472307 | 0.001722992 | 0.0005539181 | 0.01074694 |  | 0.0005543302 | 0.01077879 | 0.0006579873 |  | 0.05854727 |  | 0.01361519 | 0.003713094
0 | 39.52181 | 0.3041116 | 0.04895343 | 1.971363 | 0.2260078 | 18.07489 |  | 0.7468754 |  | 38.97952 |  | 0.003127565 | 0.0002640414 | 0.01395672 |  | 0.0009621099 | 0.01505638 | 0.003200022 |  | 0.07363871 |  | 0.01533042 | 0.0009352227
100 | 39.41698 | 0.2876308 | 0.1674288 | 1.423278 | 0.1211273 | 18.28346 |  | 0.7466308 |  | 39.42931 |  | 0.002061358 |  | 0.01437639 |  | 0.001317033 | 0.01263795 | 0.002360044 |  | 0.0730587 |  | 0.01328737 | 0.005057901
200 | 39.68711 |  | 0.0496403 | 3.114773 | 0.05856608 | 17.80786 |  | 0.7614859 |  | 38.40365 |  | 0.002238202 |  | 0.007047504 |  | 0.003948885 | 0.01291734 | 0.002307416 |  | 0.0746477 |  | 0.01135648 | 0.002457801
300 | 39.4648 | 0.5569007 | 0.07462594 | 2.19525 | 0.02247692 | 18.01661 |  | 0.7234833 |  | 38.85383 |  | 0.002632688 |  | 0.004462486 |  | 1.889444e-06 | 0.009373871 | 0.001407121 |  | 0.06069525 |  | 0.01150695 | 0.001935661
400 | 39.14921 | 2.439966 | 0.09682237 | 2.324062 | 0.01978147 | 17.48508 |  | 0.6779474 |  | 37.70756 |  | 0.002254819 |  | 0.005635131 |  | 0.000551595 | 0.008679809 | 0.001422949 |  | 0.06548825 |  | 0.01174062 | 0.003796902
500 | 39.66471 | 0.326775 | 0.1071713 | 3.26303 | 0.01126062 | 17.6884 |  | 0.6968116 |  | 38.14604 |  | 0.002988251 |  | 0.002459961 |  | 0.0009282915 | 0.008837963 | 0.001287735 |  | 0.05908726 |  | 0.01668924 | 0.003519855
600 | 39.3328 | 1.716813592 | 0.09647968 | 2.466135 | 0.01201808 | 17.59177 | 0.06487942 | 0.6837481 | 0.0008089979 | 37.93765 | 0.0007211287 | 0.002069127 |  | 0.006943817 | 0.0007658996 | 0.0001204908 | 0.01000035 | 0.001236207 |  | 0.05732052 |  | 0.01387897 | 0.003838284
700 | 38.92411 | 3.428555 | 0.2059447 | 1.425844 | 0.03189467 | 17.43878 | 0.1602363 | 0.6817788 |  | 37.60771 | 0.0002767469 | 0.002838775 |  | 0.007574326 |  | 0.0009704765 | 0.009772136 | 0.001591045 |  | 0.05699379 |  | 0.01170133 | 0.003420166
800 | 39.65763 | 1.189519 | 0.1492218 | 1.564898 | 0.05173508 | 17.67138 | 0.7748238 | 0.7264974 | 0.006626821 | 38.10933 | 0.002006043 | 0.002566694 |  | 0.008850083 |  |  | 0.01064445 | 0.001798696 |  | 0.05797803 |  | 0.01132186 | 0.003170154
900 | 39.87633 | 1.824769 | 0.107341 | 3.800898 | 0.01586633 | 16.72786 | 0.794777 | 0.6861848 |  | 36.07459 | 0.0006141463 | 0.002286551 |  | 0.008948729 |  | 0.002045052 | 0.009370892 | 0.001667906 |  | 0.05728011 |  | 0.006921099 | 0.002245491
1000 | 39.09503 | 2.383022 | 0.1734754 | 1.852743 | 0.001087326 | 17.65826 |  | 0.6696898 |  | 38.08104 |  | 0.003390981 | 4.258217e-05 | 0.005616173 |  | 0.0003265485 | 0.009526696 | 0.0007922544 |  | 0.04814542 |  | 0.01549738 | 0.002320808
1100 | 38.88485 | 3.577612 | 0.1637974 | 1.850723 | 0.005896645 | 17.35596 |  | 0.6412077 | 0.003749466 | 37.42911 |  | 0.003415832 |  | 0.007682887 |  | 0.0006543104 | 0.009319468 | 0.0009197008 |  | 0.04710827 |  | 0.01508959 | 0.002902359
1200 | 39.03462 | 3.297426 | 0.0912583 | 2.505155 | 0.005699249 | 17.21848 |  | 0.6319379 |  | 37.13264 |  | 0.001855624 |  | 0.003881746 |  | 0.001349397 | 0.009939696 | 0.00072774 |  | 0.04824937 |  | 0.01423437 | 0.002543467
1300 | 39.03294 | 3.485672 | 0.1174478 | 2.79671 |  | 17.05514 |  | 0.649258 |  | 36.78038 |  | 0.002728889 |  | 0.003667208 | 0.0001189061 | 0.001208719 | 0.01120533 | 0.0007420274 |  | 0.04635994 |  | 0.01349167 | 0.002935494
1400 | 39.1831 | 2.798539 | 0.07035061 | 2.936624 | 0.002589032 | 17.1953 |  | 0.6351585 | 0.004820472 | 37.08264 |  | 0.002015973 |  | 0.00695136 |  | 0.000921991 | 0.01355703 | 0.001783951 |  | 0.05126072 |  | 0.0125763 | 0.001813411
1500 | 39.43853 | 1.810543 | 0.03158006 | 3.487205 | 0.000908368 | 17.26175 |  | 0.6492519 | 0.004500317 | 37.22595 | 3.207869e-05 | 0.002050417 |  | 0.005175361 |  | 4.21804e-05 | 0.0154574 | 0.0009587928 |  | 0.05296836 |  | 0.008912616 | 0.004176241
1600 | 39.38261 | 1.64893 | 0.08801035 | 2.845486 |  | 17.52113 |  | 0.6371851 |  | 37.78531 |  | 0.002531754 |  | 0.004597364 |  | 0.0007802346 | 0.01650347 | 0.001350512 |  | 0.04827882 |  | 0.01431522 | 0.002983835
1700 | 39.31676 | 1.697649 | 0.04182326 | 2.46346 |  | 17.65927 |  | 0.6372521 |  | 38.08322 |  | 0.002991074 |  | 0.005278622 |  | 0.00222533 | 0.01804071 | 0.001455742 |  | 0.053097 |  | 0.01496456 | 0.002510326
1800 | 39.42643 | 2.707889 | 0.1051868 | 2.446116 |  | 17.1162 | 0.5708379 | 0.6175404 | 0.003495396 | 36.91206 |  | 0.002318808 |  | 0.006170426 |  | 0.0002058912 | 0.01708044 | 0.001001611 |  | 0.04604713 |  | 0.01899213 | 0.002424655
1900 | 40.71245 | 0.6879396 | 0.0845776 | 0.76507 | 0.06772493 | 17.14034 | 2.817495 | 0.6376389 | 0.009937457 | 36.96412 | 0.002426125 | 0.002181734 |  | 0.01188755 |  | 4.290046e-05 | 0.02199142 | 0.001575646 |  | 0.05549863 |  | 0.01439853 | 0.002701806
2000 | 40.59477 |  |  | 3.109147 | 0.04625224 | 17.00156 | 1.750326 | 0.6937999 | 0.002772219 | 36.66483 | 0.0001493442 | 0.002590487 |  | 0.01141938 |  | 0.0007296805 | 0.02102709 | 0.001951084 |  | 0.07393745 |  | 0.01988875 | 0.004849563
2100 | 39.20537 | 3.540419 | 0.1062147 | 3.957691 | 0.01012704 | 16.62514 |  | 0.5967228 | 0.00024125 | 35.85305 |  | 0.003150113 |  | 0.005382623 |  |  | 0.01882601 | 0.001435046 |  | 0.05860584 |  | 0.0151932 | 0.002441742
2200 | 39.54047 | 1.727107 | 0.102192 | 2.981751 |  | 17.29271 | 0.3133967 | 0.6461841 |  | 37.29271 |  | 0.003103438 |  | 0.004295433 | 4.192415e-06 | 0.0004895359 | 0.02115173 | 0.001563574 |  | 0.06111395 |  | 0.009589285 | 0.00216439
2300
2400 | 39.4112 | 2.058943 | 0.1099734 | 0.4466075 | 0.03042552 | 17.77668 | 0.9541843 | 0.7205727 | 0.0004418122 | 38.33642 | 0.0006565414 | 0.002208684 |  | 0.01051717 |  | 0.000618998 | 0.03392353 | 0.002000212 |  | 0.08689007 |  | 0.01382427 | 0.003908163
2500 | 39.18963 | 2.649162 | 0.1129107 | 2.967914 | 0.03413692 | 17.17577 |  | 0.6959425 |  | 37.04052 |  | 0.002667342 |  | 0.00525008 |  | 0.0006877491 | 0.02812692 | 0.001389446 |  | 0.07318374 |  | 0.02018405 | 0.00252409
2600 | 39.02202 | 1.62137 | 0.05486222 | 0.8129107 | 0.09111742 | 18.16574 | 0.01867503 | 0.8774781 |  | 39.17544 |  | 0.003792527 |  | 0.008916228 |  | 0.0008235943 | 0.03671032 | 0.001871025 |  | 0.08951435 |  | 0.01562734 | 0.003141099
2700 | 39.29904 | 1.741211 | 0.07041546 | 2.572055 | 0.1903283 | 17.4151 | 0.08223176 | 0.8967202 |  | 37.55665 |  | 0.003376372 |  | 0.01087705 |  | 0.00033478 | 0.03969208 | 0.002837422 |  | 0.09909011 |  | 0.01590098 | 0.004144357
2800 | 39.53723 | 0.4716059 | 0.1026745 | 1.70283 | 0.1218216 | 17.93112 | 0.3779335 | 0.9060479 |  | 38.66948 | 0.0003262559 | 0.002518306 |  | 0.01018761 |  | 0.0002876101 | 0.04419109 | 0.002064319 |  | 0.1048247 |  | 0.01170906 | 0.003143209
2900 | 39.57598 |  |  | 2.369023 | 0.2881837 | 17.9546 |  | 0.8920888 | 0.004858862 | 38.72011 | 4.387593e-05 | 0.002407621 |  | 0.01784851 |  | 0.0007742613 | 0.04775401 | 0.002388341 |  | 0.1059216 |  | 0.01503041 | 0.002995567
3000 | 39.62972 | 0.7648098 | 0.01593274 | 3.604528 | 0.2259645 | 17.34938 |  | 0.7952634 | 0.01280928 | 37.41492 |  | 0.0005974377 | 0.0001302862 | 0.01814117 |  | 0.0008073289 | 0.04740718 | 0.00223207 |  | 0.09817164 |  | 0.01546703 | 0.003718101
3100 | 39.0159 | 1.617295 | 0.03949475 | 0.6785716 | 0.1144771 | 18.16179 | 0.08168231 | 0.919482 |  | 39.16693 | 0.0004471156 | 0.001003468 | 0.004610063 | 0.01489616 |  | 0.001007981 | 0.0647519 | 0.002418069 |  | 0.09255967 |  | 0.0186608 | 0.004027276
3200 | 39.76051 |  |  | 3.200273 | 0.6694006 | 17.45634 |  | 0.9353737 | 0.02050194 | 37.64558 | 0.0007833482 | 0.001349404 | 0.006277398 | 0.0616473 | 0.0003051832 | 0.0001862361 | 0.08998307 | 0.004347222 |  | 0.131514 |  | 0.01057216 | 0.005050107
3300
3400
3500