## AB
D | O | Na | Mg | Al | Si | P | S | Cl | K | Ca | Ti | Cr | Mn | Fe | Ni | Cu | Zn | Br | Rb | Sr | Rh | Ba | Pb
0
100
200
300 | 40.13321 |  | 0.1379161 | 0.8137266 | 2.124108 | 17.60355 | 0.2331086 | 0.4552451 | 0.1499883 | 37.96304 | 0.003507344 | 0.003551372 | 0.003074919 | 0.2875043 | 0.003517736 | 0.001865662 | 0.03127482 | 0.002210393 |  | 0.04414694 |  | 0.001829149 | 0.003624402
400 | 40.01504 |  | 0.1315715 | 0.5684995 | 1.599651 | 17.86876 | 0.3688165 | 0.5121252 | 0.1053643 | 38.535 | 0.00163139 | 0.001229528 | 0.008045214 | 0.1904739 | 0.002076035 | 0.001898045 | 0.02791691 | 0.002917332 |  | 0.05690494 |  |  | 0.002076693
500 | 40.46628 |  | 0.2395102 | 0.6176065 | 3.017085 | 17.2529 | 0.3642748 | 0.4408643 | 0.1101818 | 37.20685 | 0.001864339 | 0.001493902 | 0.0136879 | 0.1925608 | 0.001888422 | 0.001498139 | 0.01636199 | 0.001554479 |  | 0.04341736 |  | 0.005237016 | 0.004889534
600 | 40.53291 |  | 0.2670366 | 1.192031 | 2.995643 | 16.82104 | 0.5434875 | 0.444953 | 0.3240475 | 36.27553 | 0.004470573 | 0.001826888 | 0.06636579 | 0.4449688 | 0.0004905173 | 0.003395848 | 0.01413108 | 0.002848164 |  | 0.05311917 |  | 0.00594273 | 0.005753602
700 | 39.85282 |  | 0.05137143 | 0.3169591 | 0.6781888 | 18.32292 | 0.5495529 | 0.437733 | 0.07963352 | 39.51441 |  |  | 0.01875229 | 0.1003067 | 0.0001848442 | 0.001881186 | 0.01051164 | 0.002023098 |  | 0.04329708 |  | 0.01575273 | 0.003708682
800 | 40.53718 | 1.45665 | 0.2145551 | 0.5065346 | 1.021695 | 16.94688 |  | 0.3391914 | 0.09442648 | 36.54692 | 0.001312379 | 0.00180539 | 0.003707551 | 0.1653035 | 0.0008020818 | 0.001386503 | 0.007962243 | 0.001651978 |  | 0.03766507 |  | 0.004419495 | 0.002274082
900
1000 | 39.1292 | 5.169988 | 0.1658797 | 0.2151318 | 0.2729378 | 16.90396 | 1.170563 | 0.3519042 | 0.08641427 | 36.45433 | 0.0001635461 | 0.001088195 | 0.0001320483 | 0.03252546 |  | 0.00045491 | 0.004632549 | 0.001893055 |  | 0.02823791 |  | 0.007215297 | 0.003344671
1100 | 39.08888 | 3.299794 | 0.1997392 | 0.05652198 |  | 17.93238 | 0.4650632 | 0.2278977 | 0.003383623 | 38.6722 |  | 0.002118028 |  | 0.004122375 |  | 0.001122278 | 0.004413778 | 0.001551076 |  | 0.02669714 |  | 0.01174417 | 0.002369137
1200 | 39.74636 | 1.13989 | 0.1611039 | 0.05136878 |  | 18.22761 | 1.014368 | 0.2716014 | 0.01740663 | 39.30887 |  | 0.002557799 |  | 0.01377761 |  | 0.001656918 | 0.004647161 | 0.001459264 |  | 0.02585891 |  | 0.00850661 | 0.002966215
1300 | 39.43056 | 2.868108 | 0.1772815 | 0.05575891 |  | 17.81155 | 0.9711631 | 0.222644 | 0.00380263 | 38.41161 | 7.77679e-05 | 0.001525001 |  | 0.004583778 |  | 0.001288075 | 0.005561564 | 0.001103924 |  | 0.02584366 |  | 0.005957657 | 0.001582603
1400 | 40.4038 | 2.882855 | 0.09258063 | 0.05280759 |  | 16.92451 |  | 0.2018049 | 0.009678774 | 36.49865 | 0.001301508 | 0.001368515 |  | 0.004816451 |  |  | 0.005166902 | 0.001718227 |  | 0.02420127 |  | 0.01118845 | 0.003703724
1500 | 39.59978 | 2.705318 | 0.1281113 | 0.04319145 |  | 17.73965 | 1.250016 | 0.2231077 | 0.001936319 | 38.25655 | 0.0005678051 | 0.002055166 |  | 0.004358423 |  | 0.0009179702 | 0.006253022 | 0.001422606 |  | 0.02655136 |  | 0.006591148 | 0.003626459
1600 | 39.29168 | 3.346032 | 0.3007081 | 0.0566703 |  | 17.70044 | 0.8652982 | 0.2102085 | 0.006646252 | 38.17199 |  | 0.001925684 |  | 0.003053964 |  | 0.001129308 | 0.008251509 | 0.00139913 |  | 0.02592855 |  | 0.006191075 | 0.002441658
1700 | 39.69 | 1.334957 | 0.2172865 | 0.04381488 |  | 18.22043 | 0.9239941 | 0.2127839 |  | 39.29339 |  | 0.003153645 |  | 0.007405669 |  | 0.001855532 | 0.01013561 | 0.001936188 |  | 0.02691201 |  | 0.009232311 | 0.002710492
1800 | 39.73358 | 2.806963 | 0.2670103 | 0.08527916 |  | 17.51081 | 1.544025 | 0.2241264 | 0.007555702 | 37.76305 |  | 0.001977058 |  | 0.005767794 |  | 0.002132725 | 0.01025179 | 0.001626834 |  | 0.02541897 |  | 0.006551401 | 0.003873667
1900 | 39.83356 | 2.696027 | 0.3244947 | 0.04436167 |  | 17.39214 | 1.795446 | 0.3132153 | 0.0389283 | 37.50713 |  | 0.001899232 |  | 0.00529247 |  | 0.001380329 | 0.01085417 | 0.001580721 |  | 0.02502512 |  | 0.005953856 | 0.002718831
2000 | 39.94881 | 2.907884 | 0.2628744 | 0.04844519 |  | 17.27761 | 2.011495 | 0.2278195 |  | 37.26015 |  | 0.001780325 |  | 0.005328197 |  | 0.001414453 | 0.009057354 | 0.002196341 |  | 0.02467016 |  | 0.007639246 | 0.002828876
2100 | 39.29803 | 3.151301 | 0.3884397 | 0.02710003 |  | 17.7315 | 0.8504807 | 0.2532842 | 0.002643514 | 38.23899 |  | 0.002364441 |  | 0.004165564 | 0.0003812536 | 0.00118617 | 0.008465124 | 0.001784525 |  | 0.0262738 |  | 0.01070372 | 0.002909269
2200 | 39.32293 | 3.811565 | 0.3125283 | 0.04355743 |  | 17.45732 | 1.116171 | 0.2299872 | 0.004388304 | 37.6477 |  | 0.00150769 | 0.0001829045 | 0.003334299 | 0.000464473 | 0.002995114 | 0.007168719 | 0.001554101 |  | 0.02607786 |  | 0.008341794 | 0.002221765
2300 | 39.52766 | 1.77998 | 0.4599452 | 0.03500605 | 0.005144032 | 18.07169 | 0.8122008 | 0.2700726 | 0.01001003 | 38.97263 |  | 0.002074976 |  | 0.005278566 |  | 0.001564363 | 0.006502038 | 0.001834517 |  | 0.02748141 |  | 0.008489784 | 0.002435336
2400 | 39.33342 | 3.011262 | 0.2967693 | 0.04145357 |  | 17.78023 | 0.8702476 | 0.2545075 | 0.01695917 | 38.34407 |  | 0.002215318 |  | 0.00368244 |  | 0.001280648 | 0.00604517 | 0.001674266 |  | 0.02489994 |  | 0.007968518 | 0.003321288
2500 | 39.22025 | 3.837003 | 0.3333904 | 0.08972193 | 0.01510773 | 17.52671 | 0.8958522 | 0.2210166 | 0.00958397 | 37.79735 |  | 0.002189099 |  | 0.01040138 |  | 0.001184062 | 0.004358237 | 0.001428359 |  | 0.02427614 |  | 0.007659431 | 0.00251033
2600 | 38.78491 | 5.798155 | 0.2974655 | 0.03563854 | 0.009342976 | 17.10174 | 0.7888127 | 0.2383744 | 0.01571501 | 36.88086 |  | 0.002315284 |  | 0.004964943 |  | 0.001032355 | 0.004328691 | 0.001558439 |  | 0.02218891 |  | 0.01060081 | 0.001998191
2700 | 39.43535 | 1.729511 | 0.3432454 | 0.04415375 |  | 18.23226 | 0.5926893 | 0.2550389 | 9.93556e-05 | 39.3189 |  | 0.002170832 |  | 0.004916346 |  | 0.0009999689 | 0.004448804 | 0.00110915 |  | 0.02327896 |  | 0.009189246 | 0.002645148
2800 | 39.21938 | 3.22922 | 0.3423921 | 0.06214607 | 0.03558502 | 17.76027 | 0.7127741 | 0.2854867 | 0.00223903 | 38.30102 | 5.52995e-05 | 0.002271977 |  | 0.008900152 |  | 0.001012919 | 0.003402393 | 0.001345095 |  | 0.02270877 |  | 0.008012294 | 0.001785908
2900 | 39.34547 | 2.782046 | 0.2744573 | 0.07105083 | 0.02275196 | 17.84635 | 0.8172521 | 0.3028717 | 0.002455552 | 38.48665 |  | 0.001747277 |  | 0.006223914 |  | 0.0006725005 | 0.004135684 | 0.001926234 |  | 0.02158745 |  | 0.01125271 | 0.00109678
3000 | 39.46293 | 2.342764 | 0.3235568 | 0.04282603 |  | 17.91403 | 0.9174997 | 0.3144825 |  | 38.63262 |  | 0.003080604 |  | 0.003469907 |  | 0.00125524 | 0.004750168 | 0.002389909 |  | 0.02171862 |  | 0.00918929 | 0.003433127
3100 | 40.02077 |  | 0.3491351 | 0.05117095 | 0.007233262 | 18.39252 | 1.152157 | 0.3098869 | 0.001949055 | 39.66451 |  | 0.002983346 |  | 0.003740626 |  | 0.0005156174 | 0.004261107 | 0.001542344 |  | 0.02131146 |  | 0.01358514 | 0.002733443
3200 | 39.5625 | 2.920533 | 0.2953261 | 0.03885647 |  | 17.55774 | 1.354607 | 0.3451424 | 0.01300138 | 37.86426 |  | 0.003906841 |  | 0.00298172 |  | 0.0006251885 | 0.003844116 | 0.001718306 |  | 0.0204195 |  | 0.01080937 | 0.003719649
3300 | 38.98407 | 5.924149 | 0.2558396 | 0.0254406 |  | 16.7344 | 1.429399 | 0.4808116 | 0.03964865 | 36.08867 |  | 0.002426986 |  | 0.002637026 |  | 9.114991e-05 | 0.003704258 | 0.001452826 |  | 0.018578 |  | 0.006692568 | 0.001991643
3400 | 39.62093 | 3.589788 | 0.2132461 | 0.06102792 |  | 17.08986 | 1.899837 | 0.5574322 | 0.06616217 | 36.85526 |  | 0.001748015 |  | 0.004523452 |  | 0.0006147705 | 0.004037916 | 0.001601654 |  | 0.01995615 |  | 0.0108765 | 0.003093377
3500
3600 | 39.47909 | 4.274531 | 0.2252179 | 0.05427577 |  | 16.85375 | 1.964502 | 0.6486645 | 0.1097664 | 36.34606 |  | 0.00182256 |  | 0.005746683 | 3.32712e-05 | 0.0003232485 | 0.003689561 | 0.001360571 |  | 0.01994198 |  | 0.008745957 | 0.002485631
3700
3800 | 38.6293 | 6.134066 | 0.2298082 | 0.03921467 |  | 16.94256 | 0.855124 | 0.5229075 | 0.06510431 | 36.53759 |  | 0.00245859 |  | 0.004155279 | 0.0002809992 | 0.002025237 | 0.003209907 | 0.001132192 |  | 0.01994758 |  | 0.008046678 | 0.00306394
3900 | 39.31307 | 5.886767 | 0.3263638 | 0.0399217 |  | 16.26112 | 2.255734 | 0.6702797 | 0.1268844 | 35.06802 |  | 0.002006232 |  | 0.01652118 |  | 0.001106873 | 0.002993294 | 0.001669705 |  | 0.01911648 |  | 0.007385382 | 0.001036949

## CD
D | O | Na | Mg | Al | Si | P | S | Cl | K | Ca | Ti | Cr | Mn | Fe | Ni | Cu | Zn | Br | Rb | Sr | Rh | Ba | Pb
| 41.15902 | 1.543363 | 0.1541365 | 0.05450496 | 0.3677956 | 16.74902 | 3.631001 | 0.1675473 |  | 36.12022 | 0.0004644262 | 0.002077406 |  | 0.004842916 |  | 0.001484203 | 0.01219863 | 0.002757544 |  | 0.02241211 |  | 0.002910739 | 0.004240852
100 | 40.94487 | 0.2067681 | 0.1676827 | 0.06007056 | 0.06181676 | 17.47794 | 3.004249 | 0.2987351 |  | 37.69216 | 0.000188763 | 0.001675971 | 0.02903404 | 0.00642057 |  | 0.0003879903 | 0.01490283 | 0.003621532 |  | 0.02279437 |  | 0.002834021 | 0.003860553
200 | 38.99737 | 4.388691 | 0.3856537 | 0.04867352 |  | 17.46872 | 0.713828 | 0.2693133 | 0.001639493 | 37.67228 |  | 0.002451103 |  | 0.005818612 |  | 0.0008273846 | 0.003774331 | 0.001518813 |  | 0.02229973 |  | 0.01404411 | 0.003104496
300 | 39.49308 | 1.020912 | 0.3707089 | 0.0336334 |  | 18.45101 | 0.48884 | 0.302033 |  | 39.79065 |  | 0.001876536 |  | 0.002340241 |  | 9.794272e-05 | 0.003790556 | 0.001656009 |  | 0.02445833 |  | 0.01216123 | 0.002747462
400 | 39.69727 | 0.7772639 | 0.4163743 | 0.04227269 |  | 18.33693 | 0.8139837 | 0.3222049 | 0.0003709395 | 39.54463 |  | 0.002362191 |  | 0.003024662 |  | 0.0003439074 | 0.003509117 | 0.001572941 |  | 0.02234668 |  | 0.01295562 | 0.002580379
500 | 39.56103 | 0.7947498 | 0.3472141 | 0.02988826 |  | 18.4597 | 0.5876001 | 0.3630644 |  | 39.80938 |  | 0.001897657 |  | 0.002796617 |  | 0.002069258 | 0.002359889 | 0.001289545 |  | 0.02274539 |  | 0.01039138 | 0.003822617
600 | 39.03875 | 3.424733 | 0.2722136 | 0.03243295 |  | 17.82544 | 0.5341286 | 0.381301 |  | 38.44157 |  | 0.002604863 |  | 0.002124992 |  | 0.001499449 | 0.003024629 | 0.001713426 |  | 0.02141721 |  | 0.0133767 | 0.00366852
700 | 38.9369 | 3.905169 | 0.3178983 | 0.03999236 |  | 17.57952 | 0.6666574 | 0.5782542 | 0.01623662 | 37.91122 |  | 0.00155525 |  | 0.004519502 |  | 0.0008393593 | 0.004625773 | 0.0008990966 |  | 0.02116724 |  | 0.01293912 | 0.001610274
800 | 39.08618 | 3.58212 | 0.3691522 | 0.06875194 | 0.006025687 | 17.56824 | 0.8109144 | 0.5475669 | 0.006684957 | 37.88691 |  | 0.001219825 |  | 0.008693784 |  | 0.0002335413 | 0.01336056 | 0.001279964 |  | 0.02704142 |  | 0.01215346 | 0.0034724

## DA
D | O | Na | Mg | Al | Si | P | S | Cl | K | Ca | Ti | Cr | Mn | Fe | Ni | Cu | Zn | Br | Rb | Sr | Rh | Ba | Pb
| 38.99254 | 4.652295 | 0.3197732 | 0.04992699 | 0.00916018 | 17.21336 | 1.019044 | 0.5412194 | 0.009879155 | 37.12159 |  | 0.001360967 |  | 0.00924119 | 0.0005203083 | 0.0007318826 | 0.01293191 | 0.001088565 |  | 0.02646977 |  | 0.01609888 | 0.002769915
100 | 39.95685 | 2.537862 | 0.1980863 | 0.05771963 | 0.0429328 | 17.22337 | 2.162388 | 0.5847495 | 0.02666376 | 37.14317 | 0.0001032358 | 0.001956988 |  | 0.008890528 |  | 0.0008957825 | 0.01168724 | 0.001522402 |  | 0.02635763 |  | 0.0110371 | 0.003762598
200 | 40.35664 |  | 0.2223561 | 0.0697442 | 0.01163373 | 18.00808 | 1.946663 | 0.4864865 |  | 38.83544 |  | 0.0007834571 |  | 0.009014886 | 7.565546e-05 | 0.0006813828 | 0.009168332 | 0.001289116 |  | 0.02521446 |  | 0.01417769 | 0.002556445
300 | 39.05616 | 3.887277 | 0.2530915 | 0.04813136 |  | 17.57159 | 0.7866534 | 0.4529441 |  | 37.89413 |  | 0.002521597 |  | 0.004927242 | 4.043053e-05 |  | 0.007277412 | 0.001646159 |  | 0.0224587 |  | 0.008947821 | 0.00219974
400 | 39.77001 | 0.2477849 | 0.157135 | 0.04001998 |  | 18.47393 | 0.9099813 | 0.4997612 |  | 39.84007 |  | 0.001690354 |  | 0.006439951 | 9.207676e-05 | 0.001849399 | 0.006993421 | 0.001047335 |  | 0.02446788 |  | 0.01554998 | 0.003179877
500 | 39.50962 | 0.2669643 | 0.2630619 | 0.02767769 |  | 18.71137 | 0.3658986 | 0.449211 |  | 40.35213 |  | 0.002128884 |  | 0.003027173 |  | 0.001296906 | 0.006157634 | 0.001252217 |  | 0.02355821 |  | 0.01273721 | 0.003911797
600 | 39.30206 | 0.9996571 | 0.2722931 | 0.04060307 |  | 18.56873 | 0.2415753 | 0.4770635 |  | 40.04452 |  | 0.001849544 |  | 0.005823414 |  | 0.000828795 | 0.005766497 | 0.0008258234 |  | 0.02264272 |  | 0.01388971 | 0.001864916
700 | 39.29615 | 1.503604 | 0.1805849 | 0.03729934 | 0.02334084 | 18.38773 | 0.3942039 | 0.4667029 |  | 39.65418 |  | 0.002889154 |  | 0.007180215 | 2.879048e-05 | 0.0006278213 | 0.006530487 | 0.001233376 |  | 0.0215279 |  | 0.01154149 | 0.004639235
800 | 39.22756 | 2.144245 | 0.2016467 | 0.03723334 |  | 18.16342 | 0.5185309 | 0.4866903 |  | 39.17044 |  | 0.002338629 |  | 0.005714124 |  | 0.0004550848 | 0.005953357 | 0.001147722 |  | 0.02141174 |  | 0.01019009 | 0.003030936
900 | 39.62684 | 2.092892 | 0.1207413 | 0.04938862 |  | 17.80557 | 1.316427 | 0.5169245 | 0.02300612 | 38.39873 |  | 0.002584862 |  | 0.005639281 |  | 0.0005384033 | 0.005825754 | 0.00109379 |  | 0.02058865 |  | 0.01068339 | 0.002526961
1000 | 39.55671 | 2.904741 | 0.1467791 | 0.0397243 |  | 17.57411 | 1.397541 | 0.4293175 | 0.0007765219 | 37.89956 |  | 0.001742564 |  | 0.006634062 | 0.000139415 | 0.001117327 | 0.005980359 | 0.001215999 |  | 0.02037032 |  | 0.01156123 | 0.001977525
1100 | 39.92522 |  | 0.1821403 | 0.03134993 |  | 18.45254 | 1.095122 | 0.4637781 |  | 39.79394 | 0.001732903 | 0.001503611 |  | 0.005263377 |  | 0.0008965364 | 0.008023876 | 0.001373158 |  | 0.02226537 |  | 0.009962426 | 0.004892076
1200 | 39.38906 | 1.927778 | 0.1415968 | 0.05420863 |  | 18.13766 | 0.7284153 | 0.4521053 |  | 39.11489 |  | 0.0015818 |  | 0.005394391 |  | 0.002169628 | 0.007398037 | 0.001473338 |  | 0.02196918 |  | 0.01101266 | 0.003284796
1300 | 39.36019 | 2.047295 | 0.2367442 | 0.04188235 |  | 18.08135 | 0.7239934 | 0.4569818 |  | 38.99346 |  | 0.002251481 |  | 0.004969477 | 0.0003023632 | 0.001951296 | 0.008790101 | 0.001032013 |  | 0.02190468 |  | 0.01435726 | 0.002549103
1400 | 39.57624 | 0.104401 | 0.07806251 | 0.02577586 |  | 18.75447 | 0.4690767 | 0.4798863 |  | 40.44507 |  | 0.002396565 |  | 0.004620436 | 0.0002660124 | 0.0005999494 | 0.01379193 | 0.0009666166 |  | 0.02371164 |  | 0.01698155 | 0.003685665
1500 | 39.08359 | 3.489921 | 0.1315096 | 0.05427264 |  | 17.70522 | 0.7574181 | 0.507247 | 0.02465877 | 38.18232 |  | 0.0009246916 |  | 0.005785455 |  | 0.001553963 | 0.01982663 | 0.001397729 |  | 0.02143777 |  | 0.009983381 | 0.002928602
1600 | 39.59121 | 2.302334 | 0.1309143 | 0.03092456 |  | 17.69145 | 1.397959 | 0.5634881 | 0.06359777 | 38.1526 |  | 0.001534046 |  | 0.008740991 |  | 0.001033508 | 0.02965752 | 0.001336178 |  | 0.02148331 |  | 0.007794432 | 0.003945412
1700 | 39.52901 | 2.491836 | 0.1651063 | 0.06250648 |  | 17.66108 | 1.320623 | 0.5482741 | 0.04204662 | 38.08711 | 0.0006107751 | 0.001338217 |  | 0.01086934 |  | 0.0009533665 | 0.03922192 | 0.001393052 |  | 0.0221343 |  | 0.0120296 | 0.003863086
1800 | 41.66127 |  | 0.7270529 | 0.127137 | 0.1420408 | 16.56922 | 4.428721 | 0.4469913 | 0.04032467 | 35.73246 | 0.002531388 | 0.0001510381 | 0.002011315 | 0.03664412 |  | 0.0009419083 | 0.0440881 | 0.001473541 |  | 0.02293247 |  | 0.009388228 | 0.004621269
1900
2000 | 41.04939 |  | 0.2127948 | 0.192091 | 0.465661 | 17.15921 | 3.132267 | 0.5505011 | 0.04355399 | 37.0048 | 0.002915493 | 0.001515838 | 0.008108174 | 0.05436743 |  | 0.0006770183 | 0.07768861 | 0.001329677 |  | 0.0243801 |  | 0.01449098 | 0.004255541
2100 | 41.76467 |  | 0.1930088 | 0.4470798 | 1.192595 | 16.24995 | 4.133463 | 0.5884044 | 0.1037676 | 35.04394 | 0.005014365 | 0.0009306319 | 0.01265762 | 0.1374034 |  | 0.0009253826 | 0.0855264 | 0.001114845 |  | 0.02383438 |  | 0.01254808 | 0.00316655
2200
2300
2400
2500
2600
2700
2800

## Dist
| x1 | y1 | x2 | y2 | XY | # pnts
AB | 85.027 | 84.142 | 85.25 | 88.165 | 4.029176 | 40
CD | 84.952 | 86.936 | 85.883 | 86.898 | 0.9317752 | 9
DA | 85.883 | 86.898 | 85.064 | 84.142 | 2.875117 | 29

## estimate
parameter | O | Na | Mg | Al | Si | P | S | Cl | K | Ca | Ti | Cr | Mn | Fe | Ni | Cu | Zn | Br | Rb | Sr | Rh | Ba | Pb
R working values | 120351.8 | 120351.8 | 120351.8 | 2401314.8 | 120351.8 | 120351.8 | 120351.8 | 120351.8 | 120351.8 | 120351.8 | 120351.8 | 363454.6 | 200000 | 138182.2 | 10000 | 16400 | 251449.4 | 120351.8 | 120351.8 | 120351.8 | 120351.8 | 4078017.0 | 1149342.1
C2 | [16 empty] | 0.01148791 |  |  |  |  | 0.3044
t | [16 empty] | 1789.525
x0 | [16 empty] | 2194.079
C0 | [16 empty] | 77.60925