## AB
D | O | Na | Mg | Al | Si | P | S | Cl | K | Ca | Ti | Cr | Mn | Fe | Ni | Cu | Zn | Br | Rb | Sr | Rh | Ba | Pb
| 39.34102 | 2.206363 |  | 1.430039 | 0.8648374 | 17.54916 |  | 0.5740028 | 0.009369588 | 37.84575 | 0.0002030043 | 0.000901883 | 0.003170795 | 0.05953055 | 0.009805527 |  | 0.07288312 | 0.0001749311 |  | 0.02925923 |  | 0.002600848 | 0.0009229978
100 | 39.44774 | 1.397135 |  | 1.263435 | 0.8027221 | 17.85207 |  | 0.5907986 |  | 38.499 | 6.871675e-05 | 0.002029168 | 0.001522879 | 0.01733843 | 0.01064863 |  | 0.07622227 | 0.0008834052 |  | 0.0332955 |  | 0.004006509 | 0.001082069
200 | 39.55928 | 0.59494 | 0.01579719 | 1.241382 | 0.7267162 | 18.08806 |  | 0.6103021 |  | 39.00792 |  | 0.001006783 | 0.002028242 | 0.008577549 | 0.01132612 | 0.0004430033 | 0.07911019 | 0.0009870806 |  | 0.03846978 |  | 0.01249918 | 0.001148119
300 | 39.67807 |  |  | 1.2352 | 0.6781724 | 18.28215 |  | 0.5611929 |  | 39.42649 |  | 0.001049368 | 0.00182362 | 0.004524831 | 0.01374043 |  | 0.07215815 | 0.001171045 |  | 0.03600833 |  | 0.007079193 | 0.001171913
400 | 39.69825 |  |  | 1.405088 | 0.8716336 | 18.0933 |  | 0.6769966 | 0.01316948 | 39.01922 | 7.119087e-06 | 0.001012481 | 0.016745 | 0.06680881 | 0.01157012 |  | 0.07249304 | 0.001642566 |  | 0.04210918 |  | 0.006795733 | 0.003155854
500 | 39.18437 | 2.415063 | 0.002166676 | 1.758967 | 0.7100675 | 17.35665 |  | 0.8674591 |  | 37.43059 |  | 0.000333452 | 0.1026266 | 0.04738573 | 0.01024384 |  | 0.06188862 | 0.002422088 |  | 0.0449911 |  | 0.003326958 | 0.001450784
600 | 39.34737 | 1.218897 |  | 1.046888 | 0.6712492 | 17.95375 | 0.04968189 | 0.8038389 |  | 38.71828 |  | 0.0009276747 | 0.03665645 | 0.01524948 | 0.005729742 |  | 0.07153946 | 0.002594767 |  | 0.04736193 |  | 0.007292386 | 0.002690516
700 | 39.4582 |  |  | 0.3750832 | 0.1562889 | 18.76653 | 0.0926771 | 0.5341698 | 0.01170058 | 40.47108 |  | 0.002628635 | 0.003165361 | 0.003766868 |  | 0.0007169331 | 0.06538087 | 0.001598716 |  | 0.04429518 |  | 0.009878221 | 0.00284131
800 | 38.98754 | 2.477035 | 0.1557143 | 0.2017906 |  | 18.18578 | 0.1650578 | 0.5061047 |  | 39.21866 |  | 0.003699369 | 0.0002462881 | 0.003375753 |  |  | 0.03832569 | 0.001140127 |  | 0.03478787 |  | 0.01748521 | 0.003252726
900 | 38.71537 | 3.932952 | 0.07122277 | 0.3869545 |  | 17.82302 | 0.07438243 | 0.4703435 | 0.01713711 | 38.43635 |  | 0.002154969 |  | 0.00360343 |  |  | 0.02422678 | 0.001623675 |  | 0.03181457 |  | 0.006472859 | 0.002363304
1000 | 38.55152 | 4.941993 | 0.08923837 | 0.2819265 |  | 17.56347 | 0.1441741 | 0.4671169 | 0.01458966 | 37.87662 |  | 0.002778209 |  | 0.003514334 |  | 0.0001591684 | 0.01854419 | 0.001643466 |  | 0.02832419 |  | 0.01306911 | 0.00132037
1100 | 39.0922 | 2.188058 | 0.09516842 | 0.4597113 |  | 18.26476 | 0.07263751 | 0.3763339 |  | 39.38899 |  | 0.002390947 |  | 0.003182004 |  | 0.0002684896 | 0.01143228 | 0.00151367 |  | 0.02873014 |  | 0.01139419 | 0.003225027
1200 | 39.16317 | 1.714514 | 0.09524175 | 0.5158976 |  | 18.40772 |  | 0.3480174 |  | 39.69729 |  | 0.001689403 | 0.00019257 | 0.003582948 |  |  | 0.007707718 | 0.001496351 |  | 0.02881345 |  | 0.01244432 | 0.00221794
1300 | 38.96363 | 3.438472 | 0.1936196 | 0.414579 |  | 17.84523 | 0.259353 | 0.3412147 | 0.004899217 | 38.48425 |  | 0.001936261 |  | 0.002353475 | 0.0009122305 |  | 0.005375382 | 0.001755353 |  | 0.02784167 |  | 0.01157187 | 0.003006404
1400 | 38.70302 | 4.309457 | 0.1089817 | 0.4205346 |  | 17.72247 | 0.08446112 | 0.3650964 | 0.0132562 | 38.2195 |  | 0.003343611 |  | 0.003598219 |  |  | 0.004045603 | 0.001194312 |  | 0.02788548 |  | 0.0105017 | 0.002654229
1500 | 38.86418 | 3.487932 | 0.1114865 | 0.4797603 |  | 17.94967 | 0.03467333 | 0.3078157 |  | 38.70948 |  | 0.003829488 |  | 0.003943832 |  | 0.0001361805 | 0.003414028 | 0.001395652 |  | 0.02998589 |  | 0.008921519 | 0.00338093
1600 | 39.49027 |  | 0.09003304 | 0.4895286 |  | 18.86784 |  | 0.3142561 |  | 40.68956 |  | 0.002665109 |  | 0.003434922 |  | 0.0001212628 | 0.003108748 | 0.00127386 |  | 0.03307353 |  | 0.01090632 | 0.003927777
1700 | 38.90092 | 3.558233 | 0.13028 | 0.4608033 |  | 17.88724 | 0.1324713 | 0.3016011 | 0.002536465 | 38.57484 |  | 0.002724896 |  | 0.003211844 |  |  | 0.002942634 | 0.001770159 |  | 0.03047146 |  | 0.006502995 | 0.003445735
1800 | 39.20611 | 1.797537 | 0.1335651 | 0.4493798 | 0.1317901 | 18.31987 | 0.04418255 | 0.311806 | 0.01913212 | 39.50784 |  | 0.002327974 |  | 0.0262647 |  | 0.0002061053 | 0.003725169 | 0.001666932 |  | 0.03173844 |  | 0.01049941 | 0.002363281
1900 | 40.16716 | 1.87031 | 0.2035384 | 1.897094 | 3.268269 | 16.28872 | 0.06036479 | 0.3968648 | 0.3358981 | 35.12754 | 0.00426136 | 0.002264992 | 0.003678641 | 0.3359626 |  | 0.0009918799 | 0.002946799 | 0.001262519 |  | 0.0247161 |  | 0.007376171 | 0.0007863532
2000 | 39.52337 | 2.893605 | 0.1775375 | 1.696799 | 1.548077 | 16.91364 | 0.05108268 | 0.3834154 | 0.1404275 | 36.47523 | 0.00142933 | 0.002425549 | 0.002245773 | 0.1511971 |  | 0.001571483 | 0.003340224 | 0.001278841 |  | 0.02207715 |  | 0.009378661 | 0.001872414
2100 | 40.1427 | 1.138136 | 0.1875045 | 3.16036 | 2.310735 | 16.42856 |  | 0.4720881 | 0.3187267 | 35.42913 | 0.004400085 | 0.001288563 | 0.006397865 | 0.364295 |  | 0.0001247187 | 0.003746074 | 0.001624515 |  | 0.02448175 |  | 0.003649462 | 0.002052095
2200 | 39.64924 | 2.310959 | 0.2063852 | 1.989925 | 1.507613 | 16.95253 | 0.04716109 | 0.3734367 | 0.1792889 | 36.55909 | 0.001638727 | 0.001983946 | 0.004343394 | 0.1781871 |  | 0.0001182686 | 0.003213932 | 0.001107556 |  | 0.02244255 |  | 0.00835349 | 0.002978232
2300 | 39.2771 | 2.857836 | 0.1882252 | 1.408862 | 0.6274169 | 17.46548 | 0.03618392 | 0.3077211 | 0.05339238 | 37.66529 | 0.0003359482 | 0.001281565 |  | 0.074843 |  | 0.0003809412 | 0.002506923 | 0.001017026 |  | 0.02245838 |  | 0.006655685 | 0.003020549
2400 | 39.74889 | 1.863833 | 0.1890482 | 2.879695 | 1.114633 | 16.93683 | 0.03487871 | 0.3994788 | 0.1104794 | 36.52523 | 0.0009796896 | 0.0002206355 | 0.003311801 | 0.1538701 |  | 0.0001014692 | 0.001959737 | 0.001078466 |  | 0.02619982 |  | 0.007351001 | 0.001934748
2500
2600 | 39.62626 | 2.353066 | 0.1454107 | 3.880756 | 0.5414066 | 16.74324 |  | 0.4289061 | 0.06153099 | 36.10774 |  | 0.001740574 |  | 0.06449588 | 0.0006564527 | 0.002096447 | 0.002930639 | 0.001453062 |  | 0.02716188 |  | 0.008997012 | 0.002152878
2700 | 39.85771 | 0.9912972 | 0.1210139 | 1.678892 | 1.249904 | 17.3873 | 0.2932687 | 0.4617376 | 0.1608809 | 37.4967 | 0.001570585 | 0.002392161 | 0.002777475 | 0.2511002 |  | 0.0009344815 | 0.002597618 | 0.002306327 |  | 0.02611721 |  | 0.008018054 | 0.003482446
2800 | 39.18709 | 5.022042 | 0.1690194 | 1.410093 | 0.9363279 | 16.2767 | 0.8349224 | 0.5702373 | 0.3278049 | 35.10163 | 0.001323858 | 0.002425252 |  | 0.1190897 |  | 0.0005436225 | 0.003133284 | 0.0009277194 |  | 0.02426977 |  | 0.008944892 | 0.003464585
2900
3000 | 39.89879 | 0.3890804 | 0.180331 | 1.725212 | 1.309308 | 17.66351 |  | 0.3416291 | 0.1642588 | 38.09236 | 0.001225771 | 0.0008774787 |  | 0.1868467 |  | 0.001595238 | 0.002657584 | 0.001655384 |  | 0.02595713 |  | 0.01158901 | 0.003113338
3100 | 39.84288 | 1.32449 | 0.190094 | 1.673465 | 1.798387 | 17.21837 |  | 0.3687613 | 0.185174 | 37.13238 | 0.001896052 | 0.0008953872 | 0.0001353539 | 0.2274869 |  | 0.000428073 | 0.002184456 | 0.001495223 |  | 0.02225841 |  | 0.006800404 | 0.002413885
3200 | 39.60445 | 2.651868 | 0.2921252 | 1.657258 | 1.81161 | 16.84578 |  | 0.3498642 | 0.1975371 | 36.32887 | 0.001826694 | 0.002112604 |  | 0.2256307 |  | 0.001026357 | 0.002381977 | 0.001161153 |  | 0.0219115 |  | 0.002735782 | 0.001855583
3300 | 40.132 |  | 0.2145876 | 2.033938 | 1.93519 | 17.32484 |  | 0.3950084 | 0.2952686 | 37.362 | 0.001708937 | 0.002644418 | 0.002322723 | 0.2545705 |  |  | 0.002218437 | 0.001865504 |  | 0.02586075 |  | 0.01020959 | 0.005776164
3400 | 39.07415 | 4.232444 | 0.2353566 | 0.8588628 | 0.9272622 | 16.89891 | 0.3953798 | 0.4972627 | 0.264656 | 36.44345 | 0.001192773 | 0.001664739 |  | 0.1306703 |  | 0.0006166295 | 0.003003472 | 0.001320718 |  | 0.02183152 |  | 0.008859018 | 0.003115226
3500 | 39.22419 | 3.096053 | 0.2479571 | 0.9797172 | 1.010443 | 17.36246 |  | 0.3571588 | 0.10063 | 37.44313 | 0.001081766 | 0.001832217 | 0.0004779803 | 0.1355283 | 3.233224e-05 | 0.001170396 | 0.002647262 | 0.0009852754 |  | 0.02272663 |  | 0.00871866 | 0.003056405
3600
3700 | 40.33531 |  | 0.2305512 | 1.887262 | 2.865553 | 16.92881 | 0.008517179 | 0.4554826 | 0.3508124 | 36.50793 | 0.005051593 | 0.002291165 | 0.005745939 | 0.3798368 |  | 0.0002089512 | 0.006582342 | 0.001214455 |  | 0.0234711 |  | 0.002573001 | 0.002789782
3800 | 39.35101 | 1.097646 | 0.231811 | 0.79138 | 0.3688742 | 18.21934 |  | 0.478883 | 0.05478703 | 39.29103 | 5.766129e-05 | 0.003300508 |  | 0.06011292 |  | 0.0005948992 | 0.01322425 | 0.001088129 |  | 0.02472493 |  | 0.009224165 | 0.002916883
3900 | 39.07257 | 2.981593 | 0.2386822 | 0.6349631 | 0.6293995 | 17.68695 |  | 0.438107 | 0.04538796 | 38.14291 | 0.0004342689 | 0.002579369 | 0.0002608202 | 0.06931325 |  |  | 0.02211903 | 0.0009177793 |  | 0.02351678 |  | 0.008050153 | 0.002238638
4000 | 39.65393 |  | 0.04512258 | 0.886097 | 0.7249552 | 18.36553 |  | 0.4965587 | 0.04568666 | 39.6063 | 0.003052765 | 0.003474904 |  | 0.07447989 |  |  | 0.04727806 | 0.001295165 |  | 0.02506844 |  | 0.01762015 | 0.003552935
4100 | 39.12583 | 1.705074 | 0.01633959 | 0.4572113 | 0.2335752 | 18.29966 |  | 0.5415362 |  | 39.46425 |  | 0.00283075 |  | 0.02405614 |  | 0.0006567469 | 0.08367207 | 0.003069447 |  | 0.02206394 |  | 0.01656281 | 0.00361132
4200 | 40.10414 |  | 0.05568945 | 0.624764 | 2.237292 | 17.62276 | 0.3321869 | 0.8387147 | 0.007399089 | 38.00448 | 0.001487405 | 0.001770859 | 0.004540737 | 0.05871781 |  | 0.001803414 | 0.07889429 | 0.006957567 |  | 0.01076136 |  | 0.007640929
4300
4400

## CD
D | O | Na | Mg | Al | Si | P | S | Cl | K | Ca | Ti | Cr | Mn | Fe | Ni | Cu | Zn | Br | Rb | Sr | Rh | Ba | Pb
| 40.53202 | 0.7565744 |  | 0.6976135 | 0.3303396 | 17.50174 | 2.052515 | 0.2485418 | 0.02080581 | 37.7435 | 0.0005286449 | 0.002485329 | 0.0007912883 | 0.04698323 |  | 0.000299837 | 0.01484603 | 0.003257814 |  | 0.03406174 |  | 0.009520384 | 0.003569612
100
200
300
400 | 40.6156 | 0.2128481 | 0.2750855 | 2.679466 | 3.226629 | 16.37527 | 0.1314959 | 0.350406 | 0.3614623 | 35.31419 | 0.003949103 | 0.006678602 | 0.04017399 | 0.3754277 |  | 0.001053281 | 0.003735104 | 0.001636973 |  | 0.02250608 |  |  | 0.00238845
500 | 40.20471 |  | 0.246492 | 2.161806 | 1.744348 | 17.33301 | 0.1188413 | 0.3752302 | 0.1686751 | 37.37961 | 0.003052128 | 0.001493167 | 0.001398857 | 0.2267794 |  | 0.001180852 | 0.002295891 | 0.001310116 |  | 0.0222591 |  | 0.005189874 | 0.002324472
600 | 39.91949 |  | 0.1740313 | 1.415034 | 1.264364 | 17.90534 |  | 0.363028 | 0.1295982 | 38.61389 | 0.001567603 | 0.002196577 | 0.0002206554 | 0.1756323 |  | 0.001107862 | 0.002400394 | 0.00105211 |  | 0.02430069 |  | 0.002534513 | 0.004217188
700 | 39.78398 | 0.05740929 | 0.2057644 | 1.450283 | 0.6912023 | 18.14827 |  | 0.3441645 | 0.05093673 | 39.13777 | 0.001439585 | 0.002515485 | 9.75119e-05 | 0.07708615 |  | 0.0008039541 | 0.002722613 | 0.001479632 |  | 0.02871594 |  | 0.01061426 | 0.004732929
800 | 39.72577 | 1.739177 | 0.2697101 | 1.749985 | 1.452062 | 17.11946 | 0.1411535 | 0.4193474 | 0.1879358 | 36.91909 | 0.002047791 | 0.002781713 | 0.005613706 | 0.2290489 |  | 0.001451783 | 0.00350446 | 0.0008672074 |  | 0.02179229 |  | 0.006871373 | 0.002329647
900 | 39.17015 | 2.259105 | 0.04833263 | 0.7963241 | 0.3224346 | 18.02628 |  | 0.386699 | 0.02510076 | 38.8747 |  | 6.56357e-05 |  | 0.03867227 |  | 0.001024301 | 0.01151036 | 0.001288728 |  | 0.0268321 |  | 0.009389658 | 0.002089092
1000 | 39.1777 | 2.127972 | 0.0721104 | 1.101652 | 0.5211838 | 17.78198 |  | 0.5714548 | 0.1543146 | 38.34784 | 3.331436e-06 | 0.001159011 | 0.0002364283 | 0.06506823 |  |  | 0.03682552 | 0.002024626 |  | 0.02409705 |  | 0.0114543 | 0.002928114

## DA
D | O | Na | Mg | Al | Si | P | S | Cl | K | Ca | Ti | Cr | Mn | Fe | Ni | Cu | Zn | Br | Rb | Sr | Rh | Ba | Pb
| 39.91059 |  | 0.03651299 | 2.977789 | 0.4808292 | 17.73318 |  | 0.4450402 | 0.03438068 | 38.24261 | 0.0005127303 | 0.001029439 |  | 0.07009401 |  | 0.000547194 | 0.01750437 | 0.001175927 |  | 0.03298886 |  | 0.01227029 | 0.002939324
100 | 39.94505 | 1.182393 | 0.1608227 | 3.401983 | 1.341394 | 16.81365 |  | 0.4833053 | 0.1411205 | 36.25958 | 0.003067131 | 0.001450639 | 0.0005517015 | 0.2156935 |  | 0.00137851 | 0.01043108 | 0.0004931625 |  | 0.02684746 |  | 0.007564672 | 0.003227399
200 | 40.20732 | 0.7371482 | 0.1761766 | 2.955922 | 2.225249 | 16.54348 | 0.1517351 | 0.579421 | 0.2650683 | 35.67696 | 0.03729428 | 0.001534267 | 0.007326525 | 0.3964749 |  | 0.003010729 | 0.008729861 | 0.000965579 |  | 0.01958309 |  | 0.004277868 | 0.002329082
300 | 40.43962 | 0.6529592 | 0.2932536 | 2.693564 | 3.129677 | 16.27645 | 0.1120886 | 0.4713981 | 0.3998333 | 35.10109 | 0.003550205 | 0.00180569 | 0.0139627 | 0.3720822 |  | 0.001148436 | 0.00720608 | 0.0007613717 |  | 0.02324915 |  | 0.003159173 | 0.003141942
400 | 39.54317 | 0.2580503 | 0.1600223 | 0.6389528 | 0.4753521 | 18.48453 |  | 0.41841 | 0.04270926 | 39.86294 | 0.0009746353 | 0.0002578987 | 0.001217451 | 0.06254829 |  | 0.0005532821 | 0.007702418 | 0.0007304256 |  | 0.02792827 |  | 0.009681779 | 0.004267317
500 | 39.69909 | 0.3363425 | 0.05317626 | 1.435523 | 0.7703818 | 18.06472 |  | 0.4517769 | 0.07299541 | 38.95759 | 0.0002081063 | 0.001822299 |  | 0.09809265 |  | 0.001538475 | 0.006539951 | 0.001127016 |  | 0.0293495 |  | 0.0159744 | 0.003749233
600 | 39.44431 | 1.215412 | 0.1446003 | 0.917267 | 0.7010028 | 18.02731 |  | 0.4513542 | 0.08396496 | 38.87692 | 0.0004457997 | 0.001121319 | 8.798868e-05 | 0.08916221 |  | 0.0009401013 | 0.005587349 | 0.001177985 |  | 0.02286036 |  | 0.01388032 | 0.002591254
700 | 39.20571 | 1.63228 | 0.1265933 | 0.5608371 | 0.157356 | 18.32066 |  | 0.3961231 | 0.008107882 | 39.50953 |  | 0.001673452 |  | 0.02542653 |  | 0.0007747197 | 0.006077116 | 0.00127516 |  | 0.03056667 |  | 0.01307579 | 0.003934141
800 | 39.77002 |  | 0.08727946 | 1.712985 | 0.5650123 | 18.14639 |  | 0.4071272 | 0.04712402 | 39.13371 | 0.0001511593 | 0.001577001 |  | 0.07551981 |  | 0.0006748255 | 0.005630841 | 0.00176009 |  | 0.02785795 |  | 0.01421088 | 0.002974464
900 | 39.59045 | 0.5249038 | 0.05824932 | 1.318779 | 0.4672379 | 18.20525 |  | 0.4119042 | 0.03989083 | 39.26065 |  | 0.001248866 | 0.0001856186 | 0.07507462 |  |  | 0.006034391 | 0.0008256858 |  | 0.02482516 |  | 0.01042599 | 0.004061508
1000 | 39.44319 | 0.8172445 | 0.08219342 | 1.313708 | 0.09541661 | 18.29887 |  | 0.4129767 |  | 39.46255 |  | 0.002631298 |  | 0.02108179 | 0.0002302956 |  | 0.006238443 | 0.001388446 |  | 0.02917057 |  | 0.01012579 | 0.002992962
1100 | 39.1188 | 2.065821 | 0.07652897 | 0.9338242 | 0.09913681 | 18.0958 |  | 0.5112333 | 0.004350328 | 39.02461 |  | 0.001770332 | 0.0001168561 | 0.01361216 | 0.0005435617 | 0.001530441 | 0.009775538 | 0.001920246 |  | 0.02668956 |  | 0.01047621 | 0.003463293
1200 | 39.37487 | 1.904225 | 0.1465563 | 0.8344465 | 0.8801477 | 17.75824 | 0.06260998 | 0.4456797 | 0.1282429 | 38.29665 | 0.000842105 | 0.0008282583 | 0.001207318 | 0.1117224 |  | 0.0002787957 | 0.01119003 | 0.00144985 |  | 0.02879448 |  | 0.00924639 | 0.002763787
1300 | 39.35295 | 1.777719 | 0.1337126 | 0.6981023 | 0.7961942 | 17.85539 | 0.09350785 | 0.4878601 | 0.112372 | 38.50617 | 0.0005200127 | 0.002244677 | 0.001952776 | 0.1121409 |  | 0.000138817 | 0.01513683 | 0.001508887 |  | 0.03514362 |  | 0.01343662 | 0.003804125
1400 | 39.13001 | 1.548018 | 0.06943784 | 0.2443943 |  | 18.44586 | 0.1291775 | 0.5442125 | 0.03695452 | 39.77955 |  | 0.00232639 |  | 0.003743368 |  |  | 0.01878526 | 0.001533311 |  | 0.03374046 |  | 0.008612591 | 0.003643003
1500 | 38.45554 | 5.000729 | 0.1023345 | 0.2731711 |  | 17.56205 | 0.06351837 | 0.5555047 | 0.04476634 | 37.87355 |  | 0.002107156 |  | 0.004871131 |  |  | 0.01906856 | 0.0006036193 |  | 0.02772866 |  | 0.0121848 | 0.002278328
1600 | 39.33215 | 0.3625914 | 0.01319255 | 0.2255817 |  | 18.83943 | 0.03596576 | 0.4820311 |  | 40.6283 |  | 0.002438612 |  | 0.00530347 | 0.0003417902 | 0.0003863183 | 0.02645748 | 0.001647791 |  | 0.02924636 |  | 0.01249899 | 0.002436427
1700 | 39.27862 | 0.6261761 | 0.05539126 | 0.2849663 |  | 18.75643 |  | 0.4712151 |  | 40.4493 |  | 0.002140876 |  | 0.004599213 |  | 4.608604e-05 | 0.02966705 | 0.001971893 |  | 0.02761069 |  | 0.008159024 | 0.003717255
1800 | 39.02747 | 2.000825 | 0.1276654 | 0.3340793 |  | 18.35203 | 0.008631456 | 0.4840763 |  | 39.5772 |  | 0.002652062 |  | 0.004327727 | 0.0002178747 |  | 0.033825 | 0.001351939 |  | 0.02682935 |  | 0.01590337 | 0.002918315
1900 | 39.32441 | 0.2936778 |  | 0.2680604 |  | 18.82896 | 0.03929375 | 0.5457071 |  | 40.60572 |  | 0.002924241 |  | 0.00361856 |  | 0.000488827 | 0.04767861 | 0.001623961 |  | 0.02801946 |  | 0.00749664 | 0.002321231
2000 | 38.71917 | 4.060753 | 0.07865523 | 0.3151173 | 0.03683059 | 17.72796 | 0.1867682 | 0.5317977 |  | 38.23135 |  | 0.001398145 |  | 0.003928095 |  | 0.0003368076 | 0.05408577 | 0.001519993 |  | 0.02898196 |  | 0.01862573 | 0.002723668
2100 | 39.61151 |  |  | 1.783692 | 0.5469435 | 18.08603 |  | 0.8283432 |  | 39.00354 |  | 0.0005503435 | 0.0008487404 | 0.0160324 | 0.003669746 | 0.00037772 | 0.06053333 | 0.001687167 |  | 0.04214253 |  | 0.0110172 | 0.003085058
2200 | 39.65942 |  |  | 2.61766 | 0.5458624 | 17.65551 | 0.1263505 | 1.157086 | 0.0211472 | 38.07512 |  | 0.0004846358 | 0.002409734 | 0.02410573 | 0.007986626 | 0.0003072836 | 0.05945385 | 0.001764706 |  | 0.03356628 |  | 0.00853122 | 0.003234788
2300 | 39.60055 |  |  | 2.020054 | 0.5376944 | 17.96814 | 0.01835052 | 0.9584062 |  | 38.74932 |  | 0.0007058554 | 0.005261029 | 0.01972975 | 0.01066753 |  | 0.06723242 | 0.001563692 |  | 0.03044281 |  | 0.01129435 | 0.0005811356
2400 | 38.83656 | 4.012364 |  | 0.7544388 | 0.7660677 | 17.27645 | 0.1069458 | 0.8340625 |  | 37.25763 | 1.09376e-05 | 0.000230172 | 0.009189289 | 0.015437 | 0.00914513 |  | 0.07434369 | 0.00206628 |  | 0.03255274 |  | 0.00970757 | 0.002796743
2500 | 39.53887 | 0.1556124 |  | 1.162891 | 0.8839302 | 18.0934 | 0.005550226 | 0.9714064 |  | 39.01943 |  | 0.001590294 | 0.02564032 | 0.01924222 | 0.01024189 |  | 0.07153423 | 0.001513407 |  | 0.02907976 |  | 0.007575765 | 0.002493041
2600 | 39.62621 |  |  | 1.827333 | 0.8210731 | 17.89949 |  | 1.01319 |  | 38.60126 | 6.038324e-05 |  | 0.0592868 | 0.06298203 | 0.009688004 |  | 0.05140463 | 0.0008180702 |  | 0.02533512 |  | 0.001455482 | 0.0004243481
2700 | 39.74913 |  |  | 2.653054 | 0.6021941 | 17.74827 |  | 0.8593595 |  | 38.27514 |  | 0.0006849251 | 0.009945281 | 0.01898067 | 0.006367351 |  | 0.04212055 | 0.0007544867 |  | 0.02691953 |  | 0.005544017 | 0.001535574
2800 | 39.66756 |  |  | 2.41912 | 0.3288685 | 17.9645 |  | 0.7766571 |  | 38.74145 |  | 0.00221488 | 0.000333472 | 0.0049181 | 0.007566593 | 0.0005465583 | 0.04345138 | 0.0004464134 |  | 0.03235004 |  | 0.009105955 | 0.0009133407
2900 | 39.68139 |  |  | 2.251611 | 0.2530545 | 18.08298 |  | 0.6192408 |  | 38.99696 |  | 0.002748796 | 0.001026473 | 0.008402647 | 0.008348095 |  | 0.05160898 | 0.0002830339 |  | 0.03334422 |  | 0.00899884 | 1.715731e-06
3000 | 39.57483 | 0.5791147 |  | 1.658132 | 0.5304604 | 18.03114 |  | 0.5954004 |  | 38.88518 |  | 0.001112879 | 0.001965858 | 0.0248352 | 0.01254918 |  | 0.06730068 | 0.001023398 |  | 0.02815933 |  | 0.008278859 | 0.0005188408
3100 | 39.74193 |  |  | 1.482902 | 0.8924734 | 18.07958 |  | 0.6340199 |  | 38.98964 |  | 0.00131543 | 0.002924727 | 0.04303473 | 0.01143241 | 6.497028e-05 | 0.0826453 | 0.001312858 |  | 0.02945982 |  | 0.005385939 | 0.001887232
3200 | 38.70762 | 5.513584 | 0.01329829 | 1.471043 | 0.7713632 | 16.7213 |  | 0.5865621 | 0.0001722507 | 36.06042 |  | 0.001254497 | 0.001454662 | 0.04038017 | 0.00927459 |  | 0.06935788 | 0.0008549803 |  | 0.02552767 |  | 0.005650428 | 0.0008816005

## Dist
| x1 | y1 | x2 | y2 | XY | # pnts
AB | 84.405 | 110.652 | 84.293 | 115.196 | 4.54538 | 45
CD | 83.735 | 113.706 | 84.778 | 114.004 | 1.084736 | 11
DA | 83.703 | 113.892 | 84.442 | 110.652 | 3.323209 | 33

## estimate
parameter | O | Na | Mg | Al | Si | P | S | Cl | K | Ca | Ti | Cr | Mn | Fe | Ni | Cu | Zn | Br | Rb | Sr | Rh | Ba | Pb
R working values | 120351.8 | 120351.8 | 120351.8 | 2401314.8 | 120351.8 | 120351.8 | 120351.8 | 120351.8 | 120351.8 | 120351.8 | 120351.8 | 363454.6 | 200000 | 138182.2 | 10000 | 16400 | 251449.4 | 120351.8 | 120351.8 | 120351.8 | 120351.8 | 4078017.0 | 1149342.1
C2 | [16 empty] | 0.01148791 |  |  |  |  | 0.3044
t | [16 empty] | 1789.525
x0 | [16 empty] | 2194.079
C0 | [16 empty] | 77.60925