## AB
| O | Na | Mg | Al | Si | P | S | Cl | K | Ca | Ti | Cr | Mn | Fe | Ni | Cu | Zn | Br | Rb | Sr | Rh | Ba | Pb
0 | 38.26663 | 5.852061 | 0.1071636 | 0.1387954 |  | 17.33844 | 0.1317973 | 0.6997259 | 0.003365116 | 37.39133 |  | 0.002288003 |  | 0.002502338 | 0.0001651353 | 0.0009323313 | 0.02666608 | 0.001005865 |  | 0.01334861 |  | 0.01931559 | 0.004463238
100 | 38.77464 | 2.81135 | 0.08086452 | 0.1079323 |  | 18.17783 | 0.0488734 | 0.7206119 | 0.01551794 | 39.20153 |  | 0.002866502 |  | 0.001484328 |  | 0.0004530633 | 0.02166518 | 0.001828689 |  | 0.01467575 |  | 0.01589187 | 0.001976704
200 | 38.141 | 6.159138 | 0.1976078 | 0.07868634 |  | 17.2193 | 0.1275652 | 0.8028863 | 0.07615963 | 37.13438 |  | 0.004604607 |  | 0.003869953 |  | 0.0008746053 | 0.01706842 | 0.001875103 |  | 0.013084 |  | 0.01958714 | 0.002313213
300 | 38.64057 | 4.015634 | 0.1046287 | 0.1282744 |  | 17.78807 | 0.1941802 | 0.6891666 | 0.01820309 | 38.36097 |  | 0.004706493 |  | 0.003229449 |  | 0.002148834 | 0.01726849 | 0.002137275 |  | 0.01365078 |  | 0.01399848 | 0.00316804
400 | 38.79985 | 2.92688 | 0.1361625 | 0.09775728 |  | 18.07568 | 0.1586276 | 0.7230368 | 0.04702698 | 38.98122 |  | 0.00252548 |  | 0.00107985 |  | 0.001301427 | 0.01544324 | 0.002353484 |  | 0.01402341 |  | 0.0140085 | 0.003019735
500 | 38.61198 | 4.12251 | 0.112514 | 0.07687071 |  | 17.71449 | 0.275274 | 0.7750006 | 0.0592602 | 38.20229 |  | 0.003143923 |  | 0.001506274 |  | 0.0003028728 | 0.01191872 | 0.001897909 |  | 0.01260658 |  | 0.01625141 | 0.002191647
600 | 38.86168 | 2.764466 | 0.0905785 | 0.1160686 |  | 18.17539 | 0.1138443 | 0.6142289 | 0.01373156 | 39.19626 |  | 0.004076735 |  | 0.00101324 |  | 0.001353977 | 0.01043541 | 0.002058166 |  | 0.01301293 |  | 0.01980466 | 0.001987024
700 | 39.25261 | 0.860625 | 0.2102551 | 0.1168799 |  | 18.57562 | 0.2132355 | 0.6544455 | 0.002449771 | 40.05937 |  | 0.004375716 |  | 0.002439541 |  | 0.002574334 | 0.008419303 | 0.001589688 |  | 0.01366362 |  | 0.01988568 | 0.001568651
800 | 38.73199 | 3.640726 | 0.1973986 | 0.1084458 | 0.002521829 | 17.89339 | 0.1699142 | 0.6111463 | 0.01096762 | 38.58812 |  | 0.003070731 |  | 0.001503449 |  | 0.001122125 | 0.007003133 | 0.002030565 |  | 0.01222399 |  | 0.01502901 | 0.003401982
900 | 39.02443 | 1.747814 | 0.1216099 | 0.1080395 |  | 18.46508 | 0.05086935 | 0.5994177 | 0.007878112 | 39.82098 |  | 0.003945282 |  | 0.00296275 |  | 0.001909628 | 0.006310312 | 0.001549525 |  | 0.01374897 |  | 0.02101675 | 0.002440269
1000 | 38.75487 | 3.438851 | 0.09734345 | 0.09414557 |  | 17.97232 | 0.17764 | 0.6517183 | 0.00593909 | 38.75833 |  | 0.003832247 | 0.0003401049 | 0.00252148 |  | 0.0005346749 | 0.005049899 | 0.001351367 |  | 0.01172072 |  | 0.02107088 | 0.002414957
1100 | 38.16206 | 6.995503 | 0.1610858 | 0.1050666 |  | 16.82489 | 0.4932704 | 0.8433383 | 0.09026624 | 36.28382 |  | 0.004679475 |  | 0.002752759 |  | 0.001174215 | 0.004271383 | 0.001604281 |  | 0.01007711 |  | 0.01380096 | 0.002341893
1200 | 38.33108 | 6.046176 | 0.1315864 | 0.0963484 |  | 17.06646 | 0.5050211 | 0.8394279 | 0.1393509 | 36.80478 | 3.805081e-05 | 0.003787064 |  | 0.003392179 |  | 0.001259515 | 0.004035467 | 0.00203902 |  | 0.0105881 |  | 0.0123898 | 0.002236847
1300 | 38.28821 | 5.676714 | 0.1307429 | 0.1193675 |  | 17.26189 | 0.2742679 | 0.8054843 | 0.1787753 | 37.22625 |  | 0.003886447 |  | 0.00110448 |  | 0.001421647 | 0.005181927 | 0.001659825 |  | 0.009893385 |  | 0.0137523 | 0.001398741
1400 | 38.71253 | 3.334458 | 0.1349279 | 0.09856338 |  | 17.98846 | 0.1235845 | 0.6971716 | 0.0738372 | 38.79313 |  | 0.003204871 |  | 0.00264654 |  | 0.00132174 | 0.006182208 | 0.001864025 |  | 0.01015427 |  | 0.01495743 | 0.00301504
1500 | 38.7631 | 3.428003 | 0.1476819 | 0.1263283 | 0.01010654 | 17.94139 | 0.1765183 | 0.6419434 | 0.02692374 | 38.69162 |  | 0.004724264 |  | 0.00327337 |  | 0.001255495 | 0.004939387 | 0.00156268 |  | 0.01007213 |  | 0.01994602 | 0.0006118164
1600 | 38.73122 | 3.521016 | 0.1278576 | 0.1523194 |  | 17.95889 | 0.1128761 | 0.6086694 | 0.007785308 | 38.72935 |  | 0.004533739 |  | 0.003305309 |  | 0.00103717 | 0.004528197 | 0.002220394 |  | 0.0108712 |  | 0.02142185 | 0.002098872
1700 | 38.66796 | 4.278829 | 0.1889349 | 0.09315524 |  | 17.6906 | 0.2737172 | 0.6029211 | 0.005452384 | 38.15077 |  | 0.004476087 |  | 0.002334023 |  | 0.00159563 | 0.00518534 | 0.001677819 |  | 0.009861174 |  | 0.02112038 | 0.001413402
1800 | 38.81603 | 3.873948 | 0.1720288 | 0.1104255 |  | 17.71865 | 0.4260196 | 0.6257378 | 0.003544199 | 38.21128 |  | 0.004974979 |  | 0.001489289 |  | 0.001492783 | 0.004834688 | 0.001777209 |  | 0.009730806 |  | 0.01539164 | 0.002641231
1900 | 39.26336 | 0.9449969 | 0.135283 | 0.08689375 |  | 18.50824 | 0.3409515 | 0.7208898 | 0.03836424 | 39.91407 |  | 0.003698306 |  | 0.001974669 |  | 0.001857366 | 0.005418781 | 0.002090874 |  | 0.01130631 |  | 0.01797232 | 0.002626206
2000 | 38.68075 | 4.495385 | 0.1923338 | 0.1013326 |  | 17.48828 | 0.494932 | 0.709016 | 0.08403369 | 37.71447 |  | 0.004469292 |  | 0.001537802 |  | 0.0004497621 | 0.005171388 | 0.001588758 |  | 0.01008913 |  | 0.01302569 | 0.003137332
2100 | 38.69461 | 4.401569 | 0.2137596 | 0.08682974 |  | 17.55798 | 0.4321049 | 0.6447548 | 0.06350433 | 37.86477 |  | 0.002722166 |  | 0.002366857 |  | 0.001006452 | 0.004258492 | 0.002530154 |  | 0.009841855 |  | 0.01543401 | 0.001968913
2200 | 38.52749 | 4.889539 | 0.2029993 | 0.1201326 |  | 17.55986 | 0.1945139 | 0.5717676 | 0.0239889 | 37.86884 |  | 0.003796711 |  | 0.00140632 |  | 0.0006606886 | 0.004526115 | 0.001847053 |  | 0.01118128 |  | 0.01607752 | 0.001364342
2300 | 39.00522 | 2.904969 | 0.2678656 | 0.1170119 |  | 17.8617 | 0.5228133 | 0.6733255 | 0.07743646 | 38.51977 | 5.708461e-05 | 0.004472285 |  | 0.004440931 |  | 0.001170062 | 0.005083749 | 0.002255786 |  | 0.01305287 |  | 0.01662684 | 0.002722124
2400 | 39.22152 | 2.498929 | 0.1704058 | 0.1523218 |  | 17.90556 | 0.728472 | 0.6227837 | 0.03244242 | 38.61436 |  | 0.003128005 |  | 0.007560783 |  | 0.0006223621 | 0.005794192 | 0.002161491 |  | 0.01508837 |  | 0.01541562 | 0.003424706
2500 | 39.39197 | 1.605336 | 0.173067 | 0.1547004 |  | 18.05313 | 0.8294835 | 0.689145 | 0.08828149 | 38.9326 |  | 0.004204884 |  | 0.02672322 |  | 0.0005877347 | 0.005309464 | 0.00234934 |  | 0.01944469 |  | 0.02101622 | 0.002660708
2600 | 40.23003 | 3.399472 | 0.17638 | 0.1079253 | 0.9309655 | 16.37399 | 2.566749 | 0.5784401 | 0.1109929 | 35.31144 | 0.0009119165 | 0.004270453 |  | 0.15792 | 0.0006063178 | 0.003745864 | 0.006011029 | 0.002620031 |  | 0.01660014 |  | 0.01625202 | 0.004671902
2700
2800
2900

## CD
| O | Na | Mg | Al | Si | P | S | Cl | K | Ca | Ti | Cr | Mn | Fe | Ni | Cu | Zn | Br | Rb | Sr | Rh | Ba | Pb
0 | 40.17631 |  | 0.07862148 | 0.2464301 | 2.750584 | 16.88204 | 1.134864 | 1.715421 | 0.1725659 | 36.40707 | 0.00420784 | 0.01406349 | 0.005322955 | 0.2825587 | 0.009060739 | 0.02045074 | 0.02972631 | 0.005822671 |  | 0.04053641 |  | 0.01553269 | 0.008814295
100 | 40.13096 |  | 0.1866135 | 0.1879005 | 0.9545503 | 17.50959 | 1.655801 | 1.282007 | 0.07507018 | 37.76042 | 0.00157554 | 0.007262179 | 0.002074824 | 0.1292631 |  | 0.003155242 | 0.02984466 | 0.005449951 |  | 0.05513197 |  | 0.01923714 | 0.004094678
200 | 39.68814 | 1.516824 | 0.2168254 | 0.1504506 | 0.1683074 | 17.79872 | 1.240625 | 0.6268521 | 0.0410197 | 38.38395 | 0.0004402539 | 0.004794602 | 0.000532166 | 0.07754532 |  | 0.002743553 | 0.02439982 | 0.004433213 |  | 0.03938913 |  | 0.00923379 | 0.004773775
300 | 39.08722 | 2.494076 | 0.1318357 | 0.0828407 | 0.05115825 | 18.05049 | 0.4296835 | 0.5497684 | 0.05195934 | 38.92689 | 0.000698049 | 0.003227527 |  | 0.09952689 |  | 0.001233248 | 0.007149126 | 0.002363451 |  | 0.01727821 |  | 0.008848325 | 0.003754694
400 | 38.84638 | 4.35344 | 0.1757647 | 0.09856576 | 0.02677894 | 17.42138 | 0.7027741 | 0.613739 | 0.08316494 | 37.5702 |  | 0.004493585 | 0.0002789663 | 0.0537623 | 0.0002223657 | 0.0009983343 | 0.006988045 | 0.002458165 |  | 0.01779743 |  | 0.01861532 | 0.00219053
500 | 38.56601 | 6.921646 | 0.1653217 | 0.1085916 | 0.04608009 | 16.56404 | 1.092613 | 0.6573441 | 0.06737172 | 35.72128 |  | 0.00386824 |  | 0.04047849 |  | 0.002143798 | 0.005181622 | 0.001990373 |  | 0.01655908 |  | 0.01670147 | 0.002785673
600 | 39.58092 | 1.800107 | 0.1479288 | 0.110971 | 0.106887 | 17.75144 | 1.273116 | 0.7418458 | 0.100906 | 38.28198 | 1.190086e-05 | 0.002917855 |  | 0.0573905 |  | 0.001958686 | 0.005641117 | 0.002380495 |  | 0.01644966 |  | 0.01494893 | 0.002198779
700 | 40.24045 | 3.770794 | 0.1825395 | 0.1309432 | 0.3865938 | 16.31086 | 3.012226 | 0.6384629 | 0.0601045 | 35.17528 | 0.0009114507 | 0.001829272 |  | 0.0506633 |  | 0.001774438 | 0.004761308 | 0.002145166 |  | 0.01283692 |  | 0.01340569 | 0.003426945
800
900

## DA
| O | Na | Mg | Al | Si | P | S | Cl | K | Ca | Ti | Cr | Mn | Fe | Ni | Cu | Zn | Br | Rb | Sr | Rh | Ba | Pb
0
100
200 | 41.28307 | 0.1737968 | 0.1324862 | 0.1745585 | 1.220083 | 16.61961 | 3.464876 | 0.8741349 | 0.07939467 | 35.84113 | 0.0008548732 | 0.0001734511 | 0.01773265 | 0.06842508 | 0.0007067237 | 0.00415418 | 0.009213894 | 0.00148326 |  | 0.01603046 |  | 0.01159465 | 0.006485239
300 | 41.54696 |  | 0.1068687 | 0.1375619 | 1.033861 | 16.50873 | 4.025654 | 0.8843127 | 0.06091133 | 35.60201 | 0.0005339219 | 0.001036273 | 0.003446663 | 0.04204792 |  | 0.003143249 | 0.009016856 | 0.003539985 |  | 0.01487798 |  | 0.01272558 | 0.002767279
400 | 39.54522 | 1.439144 | 0.1386904 | 0.1160117 | 0.4101722 | 17.93271 | 0.8737746 | 0.7751372 | 0.03112442 | 38.67289 |  | 0.00325443 |  | 0.01862834 | 6.254739e-05 | 0.001629921 | 0.007055841 | 0.002511151 |  | 0.01367372 |  | 0.01645569 | 0.001856859
500 | 39.36362 | 1.194072 | 0.1997659 | 0.09824644 | 0.03548682 | 18.27161 | 0.616364 | 0.7508511 | 0.01630896 | 39.40376 |  | 0.00294527 |  | 0.006671107 |  | 0.001029772 | 0.005551962 | 0.001604149 |  | 0.0139559 |  | 0.01554528 | 0.002604789
600 | 39.06265 | 2.643324 | 0.1238241 | 0.0920722 |  | 17.99832 | 0.5217994 | 0.6898225 | 0.001836639 | 38.81438 |  | 0.003365698 |  | 0.005225951 |  | 0.001530022 | 0.005133607 | 0.001260239 |  | 0.01305909 |  | 0.01918415 | 0.003217882
700 | 38.85081 | 3.528373 | 0.09085617 | 0.08361531 |  | 17.80019 | 0.4666498 | 0.7355178 | 0.01201695 | 38.38711 |  | 0.003438373 |  | 0.005145022 |  | 0.001763083 | 0.006160188 | 0.001024669 |  | 0.01199378 |  | 0.01205135 | 0.003288825
800 | 39.43669 |  | 0.1929335 | 0.1404815 |  | 18.70148 | 0.3558774 | 0.7862667 |  | 40.3308 |  | 0.00463053 |  | 0.005017424 |  | 0.002381367 | 0.008665244 | 0.001408573 |  | 0.01306062 |  | 0.01527475 | 0.005039134
900 | 39.35283 | 0.2423243 | 0.1453411 | 0.1008666 |  | 18.70194 | 0.287366 | 0.7762085 | 0.00341415 | 40.3318 |  | 0.004258657 |  | 0.001409157 |  | 0.003207628 | 0.01040749 | 0.001622871 |  | 0.01227367 |  | 0.02252102 | 0.002204553
1000 | 39.05096 | 2.24983 | 0.1819032 | 0.1190313 |  | 18.05331 | 0.4840579 | 0.8452061 | 0.03384465 | 38.93299 |  | 0.003626105 |  | 0.002303871 |  | 0.003030819 | 0.009965958 | 0.001014008 |  | 0.01124562 |  | 0.0141143 | 0.003553998
1100 | 38.62646 | 3.958392 | 0.08938269 | 0.106639 |  | 17.77121 | 0.2403828 | 0.7948172 | 0.03622531 | 38.32461 |  | 0.00316139 |  | 0.001592916 |  | 0.001174982 | 0.01095737 | 0.001388927 |  | 0.01002267 |  | 0.02228458 | 0.001299687
1200 | 39.06168 | 2.097811 | 0.1811533 | 0.1260948 |  | 18.14599 | 0.3950208 | 0.7783983 | 0.02479983 | 39.13286 |  | 0.003751121 |  | 0.002341576 |  | 0.0006111179 | 0.01415959 | 0.001113318 |  | 0.01065504 |  | 0.02201079 | 0.001548096
1300 | 38.53905 | 4.370581 | 0.1853625 | 0.1004495 |  | 17.70815 | 0.1378559 | 0.7079553 | 0.008929026 | 38.18863 |  | 0.003362744 |  | 0.001730616 | 0.0005635731 | 0.001119796 | 0.01588995 | 0.00165265 |  | 0.009342388 |  | 0.01623096 | 0.003138696
1400 | 38.39965 | 5.14216 | 0.178686 | 0.07692777 |  | 17.47365 | 0.2015718 | 0.7491375 | 0.04101038 | 37.68292 |  | 0.002951042 |  | 0.001951055 |  | 0.001682507 | 0.01536695 | 0.001579209 |  | 0.0101389 |  | 0.01837021 | 0.002250988
1500 | 39.12255 | 1.188641 | 0.179635 | 0.1057708 |  | 18.49696 | 0.1757105 | 0.7651237 | 0.01960672 | 39.88974 |  | 0.003949365 |  | 0.00240497 |  | 0.001294412 | 0.01786607 | 0.002015376 |  | 0.01165052 |  | 0.01413441 | 0.002948435
1600 | 38.77461 | 3.908012 | 0.1113704 | 0.07940197 |  | 17.72966 | 0.4178212 | 0.6802999 | 0.007903425 | 38.23502 |  | 0.003173224 |  | 0.002803027 |  | 0.0005068296 | 0.01602339 | 0.001502624 |  | 0.0112262 |  | 0.01684735 | 0.003822702
1700 | 38.80212 | 3.947091 | 0.1149806 | 0.1109936 |  | 17.67534 | 0.4819033 | 0.6891566 |  | 38.11787 |  | 0.004425322 |  | 0.003409782 |  | 0.001375951 | 0.01807047 | 0.00202091 |  | 0.01019699 |  | 0.01900506 | 0.002032582
1800 | 38.85224 | 2.890379 | 0.1005987 | 0.1119587 |  | 18.09085 | 0.1930627 | 0.6822747 | 0.009714694 | 39.01395 |  | 0.002882711 |  | 0.001019035 |  | 1.805859e-05 | 0.01962465 | 0.001738126 |  | 0.01184392 |  | 0.01252742 | 0.00531276
1900 | 38.72395 | 3.325264 | 0.2098353 | 0.08404821 |  | 18.01061 | 0.08669283 | 0.664597 |  | 38.84091 |  | 0.003810721 |  | 0.001295739 |  | 0.0007234036 | 0.01871223 | 0.001358919 |  | 0.0120187 |  | 0.01215572 | 0.00401737
2000 | 39.00975 | 1.678226 | 0.04574944 | 0.08926836 |  | 18.47464 | 0.08741406 | 0.7085587 | 0.009123679 | 39.8416 |  | 0.004333962 |  | 0.001292945 |  | 0.0009676947 | 0.01887738 | 0.001343803 |  | 0.01394121 |  | 0.01243593 | 0.002488175
2100 | 38.11852 | 6.474302 | 0.1272849 | 0.1226131 |  | 17.23888 | 0.02815295 | 0.6567249 | 0.005460571 | 37.17661 |  | 0.002768951 |  | 0.002518324 |  | 0.001324861 | 0.01942378 | 0.001446634 |  | 0.01243423 |  | 0.009376321 | 0.002168945
2200 | 38.56307 | 3.413405 | 0.1129677 | 0.1116204 |  | 17.9915 |  | 0.868842 | 0.07968434 | 38.79969 |  | 0.003160931 |  | 0.001559612 |  | 0.0009190807 | 0.01934573 | 0.001203418 |  | 0.01351789 |  | 0.01512845 | 0.004382242
2300 | 38.54686 | 4.089777 | 0.241641 | 0.1062988 |  | 17.74831 | 0.1177995 | 0.7612992 | 0.04504558 | 38.27523 |  | 0.003697596 |  | 0.002633601 |  | 0.0008895387 | 0.02071244 | 0.00151036 |  | 0.01354839 |  | 0.02163186 | 0.003110015
2400 | 39.13245 | 1.872605 | 0.1820829 | 0.1138579 |  | 18.1841 | 0.4494769 | 0.7751069 | 0.009137614 | 39.21503 |  | 0.002932542 |  | 0.002263354 |  | 0.001478404 | 0.02523098 | 0.002447644 |  | 0.01518791 |  | 0.01385491 | 0.002756657
2500 | 39.16045 | 3.145736 | 0.1251746 | 0.09701058 | 0.007745649 | 17.60795 | 0.9967379 | 0.8161874 | 0.00531114 | 37.97255 | 0.0002404535 | 0.003100439 |  | 0.00324425 |  | 0.0001778695 | 0.02703366 | 0.002581184 |  | 0.01493865 |  | 0.01305285 | 0.0007732991
2600 | 39.57124 | 2.660901 | 0.2070446 | 0.1673733 | 0.006553831 | 17.40843 | 1.582465 | 0.7856462 |  | 37.54227 |  | 0.003337403 | 0.0002338081 | 0.004788926 |  | 0.0004728045 | 0.02771242 | 0.003352928 |  | 0.01589349 |  | 0.01168044 | 0.0006086214

## estimate
parameter | O | Na | Mg | Al | Si | P | S | Cl | K | Ca | Ti | Cr | Mn | Fe | Ni | Cu | Zn | Br | Rb | Sr | Rh | Ba | Pb
R working values | 120351.8 | 120351.8 | 120351.8 | 2401314.8 | 120351.8 | 120351.8 | 120351.8 | 120351.8 | 120351.8 | 120351.8 | 120351.8 | 363454.6 | 200000 | 138182.2 | 10000 | 16400 | 251449.4 | 120351.8 | 120351.8 | 120351.8 | 120351.8 | 4078017.0 | 1149342.1
C2 | [16 empty] | 0.01148791 |  |  |  |  | 0.3044
t | [16 empty] | 1789.525
x0 | [16 empty] | 2194.079
C0 | [16 empty] | 77.60925

## raw data
| O | Na | Mg | Al | Si | P | S | Cl | K | Ca | Ti | Cr | Mn | Fe | Ni | Cu | Zn | Br | Rb | Sr | Rh | Ba | Pb
0 | 38.26663 | 5.852061 | 0.1071636 | 0.1387954 |  | 17.33844 | 0.1317973 | 0.6997259 | 0.003365116 | 37.39133 |  | 0.002288003 |  | 0.002502338 | 0.0001651353 | 0.0009323313 | 0.02666608 | 0.001005865 |  | 0.01334861 |  | 0.01931559 | 0.004463238
100 | 38.77464 | 2.81135 | 0.08086452 | 0.1079323 |  | 18.17783 | 0.0488734 | 0.7206119 | 0.01551794 | 39.20153 |  | 0.002866502 |  | 0.001484328 |  | 0.0004530633 | 0.02166518 | 0.001828689 |  | 0.01467575 |  | 0.01589187 | 0.001976704
200 | 38.141 | 6.159138 | 0.1976078 | 0.07868634 |  | 17.2193 | 0.1275652 | 0.8028863 | 0.07615963 | 37.13438 |  | 0.004604607 |  | 0.003869953 |  | 0.0008746053 | 0.01706842 | 0.001875103 |  | 0.013084 |  | 0.01958714 | 0.002313213
300 | 38.64057 | 4.015634 | 0.1046287 | 0.1282744 |  | 17.78807 | 0.1941802 | 0.6891666 | 0.01820309 | 38.36097 |  | 0.004706493 |  | 0.003229449 |  | 0.002148834 | 0.01726849 | 0.002137275 |  | 0.01365078 |  | 0.01399848 | 0.00316804
400 | 38.79985 | 2.92688 | 0.1361625 | 0.09775728 |  | 18.07568 | 0.1586276 | 0.7230368 | 0.04702698 | 38.98122 |  | 0.00252548 |  | 0.00107985 |  | 0.001301427 | 0.01544324 | 0.002353484 |  | 0.01402341 |  | 0.0140085 | 0.003019735
500 | 38.61198 | 4.12251 | 0.112514 | 0.07687071 |  | 17.71449 | 0.275274 | 0.7750006 | 0.0592602 | 38.20229 |  | 0.003143923 |  | 0.001506274 |  | 0.0003028728 | 0.01191872 | 0.001897909 |  | 0.01260658 |  | 0.01625141 | 0.002191647
600 | 38.86168 | 2.764466 | 0.0905785 | 0.1160686 |  | 18.17539 | 0.1138443 | 0.6142289 | 0.01373156 | 39.19626 |  | 0.004076735 |  | 0.00101324 |  | 0.001353977 | 0.01043541 | 0.002058166 |  | 0.01301293 |  | 0.01980466 | 0.001987024
700 | 39.25261 | 0.860625 | 0.2102551 | 0.1168799 |  | 18.57562 | 0.2132355 | 0.6544455 | 0.002449771 | 40.05937 |  | 0.004375716 |  | 0.002439541 |  | 0.002574334 | 0.008419303 | 0.001589688 |  | 0.01366362 |  | 0.01988568 | 0.001568651
800 | 38.73199 | 3.640726 | 0.1973986 | 0.1084458 | 0.002521829 | 17.89339 | 0.1699142 | 0.6111463 | 0.01096762 | 38.58812 |  | 0.003070731 |  | 0.001503449 |  | 0.001122125 | 0.007003133 | 0.002030565 |  | 0.01222399 |  | 0.01502901 | 0.003401982
900 | 39.02443 | 1.747814 | 0.1216099 | 0.1080395 |  | 18.46508 | 0.05086935 | 0.5994177 | 0.007878112 | 39.82098 |  | 0.003945282 |  | 0.00296275 |  | 0.001909628 | 0.006310312 | 0.001549525 |  | 0.01374897 |  | 0.02101675 | 0.002440269
1000 | 38.75487 | 3.438851 | 0.09734345 | 0.09414557 |  | 17.97232 | 0.17764 | 0.6517183 | 0.00593909 | 38.75833 |  | 0.003832247 | 0.0003401049 | 0.00252148 |  | 0.0005346749 | 0.005049899 | 0.001351367 |  | 0.01172072 |  | 0.02107088 | 0.002414957
1100 | 38.16206 | 6.995503 | 0.1610858 | 0.1050666 |  | 16.82489 | 0.4932704 | 0.8433383 | 0.09026624 | 36.28382 |  | 0.004679475 |  | 0.002752759 |  | 0.001174215 | 0.004271383 | 0.001604281 |  | 0.01007711 |  | 0.01380096 | 0.002341893
1200 | 38.33108 | 6.046176 | 0.1315864 | 0.0963484 |  | 17.06646 | 0.5050211 | 0.8394279 | 0.1393509 | 36.80478 | 3.805081e-05 | 0.003787064 |  | 0.003392179 |  | 0.001259515 | 0.004035467 | 0.00203902 |  | 0.0105881 |  | 0.0123898 | 0.002236847
1300 | 38.28821 | 5.676714 | 0.1307429 | 0.1193675 |  | 17.26189 | 0.2742679 | 0.8054843 | 0.1787753 | 37.22625 |  | 0.003886447 |  | 0.00110448 |  | 0.001421647 | 0.005181927 | 0.001659825 |  | 0.009893385 |  | 0.0137523 | 0.001398741
1400 | 38.71253 | 3.334458 | 0.1349279 | 0.09856338 |  | 17.98846 | 0.1235845 | 0.6971716 | 0.0738372 | 38.79313 |  | 0.003204871 |  | 0.00264654 |  | 0.00132174 | 0.006182208 | 0.001864025 |  | 0.01015427 |  | 0.01495743 | 0.00301504
1500 | 38.7631 | 3.428003 | 0.1476819 | 0.1263283 | 0.01010654 | 17.94139 | 0.1765183 | 0.6419434 | 0.02692374 | 38.69162 |  | 0.004724264 |  | 0.00327337 |  | 0.001255495 | 0.004939387 | 0.00156268 |  | 0.01007213 |  | 0.01994602 | 0.0006118164
1600 | 38.73122 | 3.521016 | 0.1278576 | 0.1523194 |  | 17.95889 | 0.1128761 | 0.6086694 | 0.007785308 | 38.72935 |  | 0.004533739 |  | 0.003305309 |  | 0.00103717 | 0.004528197 | 0.002220394 |  | 0.0108712 |  | 0.02142185 | 0.002098872
1700 | 38.66796 | 4.278829 | 0.1889349 | 0.09315524 |  | 17.6906 | 0.2737172 | 0.6029211 | 0.005452384 | 38.15077 |  | 0.004476087 |  | 0.002334023 |  | 0.00159563 | 0.00518534 | 0.001677819 |  | 0.009861174 |  | 0.02112038 | 0.001413402
1800 | 38.81603 | 3.873948 | 0.1720288 | 0.1104255 |  | 17.71865 | 0.4260196 | 0.6257378 | 0.003544199 | 38.21128 |  | 0.004974979 |  | 0.001489289 |  | 0.001492783 | 0.004834688 | 0.001777209 |  | 0.009730806 |  | 0.01539164 | 0.002641231
1900 | 39.26336 | 0.9449969 | 0.135283 | 0.08689375 |  | 18.50824 | 0.3409515 | 0.7208898 | 0.03836424 | 39.91407 |  | 0.003698306 |  | 0.001974669 |  | 0.001857366 | 0.005418781 | 0.002090874 |  | 0.01130631 |  | 0.01797232 | 0.002626206
2000 | 38.68075 | 4.495385 | 0.1923338 | 0.1013326 |  | 17.48828 | 0.494932 | 0.709016 | 0.08403369 | 37.71447 |  | 0.004469292 |  | 0.001537802 |  | 0.0004497621 | 0.005171388 | 0.001588758 |  | 0.01008913 |  | 0.01302569 | 0.003137332
2100 | 38.69461 | 4.401569 | 0.2137596 | 0.08682974 |  | 17.55798 | 0.4321049 | 0.6447548 | 0.06350433 | 37.86477 |  | 0.002722166 |  | 0.002366857 |  | 0.001006452 | 0.004258492 | 0.002530154 |  | 0.009841855 |  | 0.01543401 | 0.001968913
2200 | 38.52749 | 4.889539 | 0.2029993 | 0.1201326 |  | 17.55986 | 0.1945139 | 0.5717676 | 0.0239889 | 37.86884 |  | 0.003796711 |  | 0.00140632 |  | 0.0006606886 | 0.004526115 | 0.001847053 |  | 0.01118128 |  | 0.01607752 | 0.001364342
2300 | 39.00522 | 2.904969 | 0.2678656 | 0.1170119 |  | 17.8617 | 0.5228133 | 0.6733255 | 0.07743646 | 38.51977 | 5.708461e-05 | 0.004472285 |  | 0.004440931 |  | 0.001170062 | 0.005083749 | 0.002255786 |  | 0.01305287 |  | 0.01662684 | 0.002722124
2400 | 39.22152 | 2.498929 | 0.1704058 | 0.1523218 |  | 17.90556 | 0.728472 | 0.6227837 | 0.03244242 | 38.61436 |  | 0.003128005 |  | 0.007560783 |  | 0.0006223621 | 0.005794192 | 0.002161491 |  | 0.01508837 |  | 0.01541562 | 0.003424706
2500 | 39.39197 | 1.605336 | 0.173067 | 0.1547004 |  | 18.05313 | 0.8294835 | 0.689145 | 0.08828149 | 38.9326 |  | 0.004204884 |  | 0.02672322 |  | 0.0005877347 | 0.005309464 | 0.00234934 |  | 0.01944469 |  | 0.02101622 | 0.002660708
2600 | 40.23003 | 3.399472 | 0.17638 | 0.1079253 | 0.9309655 | 16.37399 | 2.566749 | 0.5784401 | 0.1109929 | 35.31144 | 0.0009119165 | 0.004270453 |  | 0.15792 | 0.0006063178 | 0.003745864 | 0.006011029 | 0.002620031 |  | 0.01660014 |  | 0.01625202 | 0.004671902
2700
2800
2900
0 | 40.17631 |  | 0.07862148 | 0.2464301 | 2.750584 | 16.88204 | 1.134864 | 1.715421 | 0.1725659 | 36.40707 | 0.00420784 | 0.01406349 | 0.005322955 | 0.2825587 | 0.009060739 | 0.02045074 | 0.02972631 | 0.005822671 |  | 0.04053641 |  | 0.01553269 | 0.008814295
100 | 40.13096 |  | 0.1866135 | 0.1879005 | 0.9545503 | 17.50959 | 1.655801 | 1.282007 | 0.07507018 | 37.76042 | 0.00157554 | 0.007262179 | 0.002074824 | 0.1292631 |  | 0.003155242 | 0.02984466 | 0.005449951 |  | 0.05513197 |  | 0.01923714 | 0.004094678
200 | 39.68814 | 1.516824 | 0.2168254 | 0.1504506 | 0.1683074 | 17.79872 | 1.240625 | 0.6268521 | 0.0410197 | 38.38395 | 0.0004402539 | 0.004794602 | 0.000532166 | 0.07754532 |  | 0.002743553 | 0.02439982 | 0.004433213 |  | 0.03938913 |  | 0.00923379 | 0.004773775
300 | 39.08722 | 2.494076 | 0.1318357 | 0.0828407 | 0.05115825 | 18.05049 | 0.4296835 | 0.5497684 | 0.05195934 | 38.92689 | 0.000698049 | 0.003227527 |  | 0.09952689 |  | 0.001233248 | 0.007149126 | 0.002363451 |  | 0.01727821 |  | 0.008848325 | 0.003754694
400 | 38.84638 | 4.35344 | 0.1757647 | 0.09856576 | 0.02677894 | 17.42138 | 0.7027741 | 0.613739 | 0.08316494 | 37.5702 |  | 0.004493585 | 0.0002789663 | 0.0537623 | 0.0002223657 | 0.0009983343 | 0.006988045 | 0.002458165 |  | 0.01779743 |  | 0.01861532 | 0.00219053
500 | 38.56601 | 6.921646 | 0.1653217 | 0.1085916 | 0.04608009 | 16.56404 | 1.092613 | 0.6573441 | 0.06737172 | 35.72128 |  | 0.00386824 |  | 0.04047849 |  | 0.002143798 | 0.005181622 | 0.001990373 |  | 0.01655908 |  | 0.01670147 | 0.002785673
600 | 39.58092 | 1.800107 | 0.1479288 | 0.110971 | 0.106887 | 17.75144 | 1.273116 | 0.7418458 | 0.100906 | 38.28198 | 1.190086e-05 | 0.002917855 |  | 0.0573905 |  | 0.001958686 | 0.005641117 | 0.002380495 |  | 0.01644966 |  | 0.01494893 | 0.002198779
700 | 40.24045 | 3.770794 | 0.1825395 | 0.1309432 | 0.3865938 | 16.31086 | 3.012226 | 0.6384629 | 0.0601045 | 35.17528 | 0.0009114507 | 0.001829272 |  | 0.0506633 |  | 0.001774438 | 0.004761308 | 0.002145166 |  | 0.01283692 |  | 0.01340569 | 0.003426945
800
900
0
100
200 | 41.28307 | 0.1737968 | 0.1324862 | 0.1745585 | 1.220083 | 16.61961 | 3.464876 | 0.8741349 | 0.07939467 | 35.84113 | 0.0008548732 | 0.0001734511 | 0.01773265 | 0.06842508 | 0.0007067237 | 0.00415418 | 0.009213894 | 0.00148326 |  | 0.01603046 |  | 0.01159465 | 0.006485239
300 | 41.54696 |  | 0.1068687 | 0.1375619 | 1.033861 | 16.50873 | 4.025654 | 0.8843127 | 0.06091133 | 35.60201 | 0.0005339219 | 0.001036273 | 0.003446663 | 0.04204792 |  | 0.003143249 | 0.009016856 | 0.003539985 |  | 0.01487798 |  | 0.01272558 | 0.002767279
400 | 39.54522 | 1.439144 | 0.1386904 | 0.1160117 | 0.4101722 | 17.93271 | 0.8737746 | 0.7751372 | 0.03112442 | 38.67289 |  | 0.00325443 |  | 0.01862834 | 6.254739e-05 | 0.001629921 | 0.007055841 | 0.002511151 |  | 0.01367372 |  | 0.01645569 | 0.001856859
500 | 39.36362 | 1.194072 | 0.1997659 | 0.09824644 | 0.03548682 | 18.27161 | 0.616364 | 0.7508511 | 0.01630896 | 39.40376 |  | 0.00294527 |  | 0.006671107 |  | 0.001029772 | 0.005551962 | 0.001604149 |  | 0.0139559 |  | 0.01554528 | 0.002604789
600 | 39.06265 | 2.643324 | 0.1238241 | 0.0920722 |  | 17.99832 | 0.5217994 | 0.6898225 | 0.001836639 | 38.81438 |  | 0.003365698 |  | 0.005225951 |  | 0.001530022 | 0.005133607 | 0.001260239 |  | 0.01305909 |  | 0.01918415 | 0.003217882
700 | 38.85081 | 3.528373 | 0.09085617 | 0.08361531 |  | 17.80019 | 0.4666498 | 0.7355178 | 0.01201695 | 38.38711 |  | 0.003438373 |  | 0.005145022 |  | 0.001763083 | 0.006160188 | 0.001024669 |  | 0.01199378 |  | 0.01205135 | 0.003288825
800 | 39.43669 |  | 0.1929335 | 0.1404815 |  | 18.70148 | 0.3558774 | 0.7862667 |  | 40.3308 |  | 0.00463053 |  | 0.005017424 |  | 0.002381367 | 0.008665244 | 0.001408573 |  | 0.01306062 |  | 0.01527475 | 0.005039134
900 | 39.35283 | 0.2423243 | 0.1453411 | 0.1008666 |  | 18.70194 | 0.287366 | 0.7762085 | 0.00341415 | 40.3318 |  | 0.004258657 |  | 0.001409157 |  | 0.003207628 | 0.01040749 | 0.001622871 |  | 0.01227367 |  | 0.02252102 | 0.002204553
1000 | 39.05096 | 2.24983 | 0.1819032 | 0.1190313 |  | 18.05331 | 0.4840579 | 0.8452061 | 0.03384465 | 38.93299 |  | 0.003626105 |  | 0.002303871 |  | 0.003030819 | 0.009965958 | 0.001014008 |  | 0.01124562 |  | 0.0141143 | 0.003553998
1100 | 38.62646 | 3.958392 | 0.08938269 | 0.106639 |  | 17.77121 | 0.2403828 | 0.7948172 | 0.03622531 | 38.32461 |  | 0.00316139 |  | 0.001592916 |  | 0.001174982 | 0.01095737 | 0.001388927 |  | 0.01002267 |  | 0.02228458 | 0.001299687
1200 | 39.06168 | 2.097811 | 0.1811533 | 0.1260948 |  | 18.14599 | 0.3950208 | 0.7783983 | 0.02479983 | 39.13286 |  | 0.003751121 |  | 0.002341576 |  | 0.0006111179 | 0.01415959 | 0.001113318 |  | 0.01065504 |  | 0.02201079 | 0.001548096
1300 | 38.53905 | 4.370581 | 0.1853625 | 0.1004495 |  | 17.70815 | 0.1378559 | 0.7079553 | 0.008929026 | 38.18863 |  | 0.003362744 |  | 0.001730616 | 0.0005635731 | 0.001119796 | 0.01588995 | 0.00165265 |  | 0.009342388 |  | 0.01623096 | 0.003138696
1400 | 38.39965 | 5.14216 | 0.178686 | 0.07692777 |  | 17.47365 | 0.2015718 | 0.7491375 | 0.04101038 | 37.68292 |  | 0.002951042 |  | 0.001951055 |  | 0.001682507 | 0.01536695 | 0.001579209 |  | 0.0101389 |  | 0.01837021 | 0.002250988
1500 | 39.12255 | 1.188641 | 0.179635 | 0.1057708 |  | 18.49696 | 0.1757105 | 0.7651237 | 0.01960672 | 39.88974 |  | 0.003949365 |  | 0.00240497 |  | 0.001294412 | 0.01786607 | 0.002015376 |  | 0.01165052 |  | 0.01413441 | 0.002948435
1600 | 38.77461 | 3.908012 | 0.1113704 | 0.07940197 |  | 17.72966 | 0.4178212 | 0.6802999 | 0.007903425 | 38.23502 |  | 0.003173224 |  | 0.002803027 |  | 0.0005068296 | 0.01602339 | 0.001502624 |  | 0.0112262 |  | 0.01684735 | 0.003822702
1700 | 38.80212 | 3.947091 | 0.1149806 | 0.1109936 |  | 17.67534 | 0.4819033 | 0.6891566 |  | 38.11787 |  | 0.004425322 |  | 0.003409782 |  | 0.001375951 | 0.01807047 | 0.00202091 |  | 0.01019699 |  | 0.01900506 | 0.002032582
1800 | 38.85224 | 2.890379 | 0.1005987 | 0.1119587 |  | 18.09085 | 0.1930627 | 0.6822747 | 0.009714694 | 39.01395 |  | 0.002882711 |  | 0.001019035 |  | 1.805859e-05 | 0.01962465 | 0.001738126 |  | 0.01184392 |  | 0.01252742 | 0.00531276
1900 | 38.72395 | 3.325264 | 0.2098353 | 0.08404821 |  | 18.01061 | 0.08669283 | 0.664597 |  | 38.84091 |  | 0.003810721 |  | 0.001295739 |  | 0.0007234036 | 0.01871223 | 0.001358919 |  | 0.0120187 |  | 0.01215572 | 0.00401737
2000 | 39.00975 | 1.678226 | 0.04574944 | 0.08926836 |  | 18.47464 | 0.08741406 | 0.7085587 | 0.009123679 | 39.8416 |  | 0.004333962 |  | 0.001292945 |  | 0.0009676947 | 0.01887738 | 0.001343803 |  | 0.01394121 |  | 0.01243593 | 0.002488175
2100 | 38.11852 | 6.474302 | 0.1272849 | 0.1226131 |  | 17.23888 | 0.02815295 | 0.6567249 | 0.005460571 | 37.17661 |  | 0.002768951 |  | 0.002518324 |  | 0.001324861 | 0.01942378 | 0.001446634 |  | 0.01243423 |  | 0.009376321 | 0.002168945
2200 | 38.56307 | 3.413405 | 0.1129677 | 0.1116204 |  | 17.9915 |  | 0.868842 | 0.07968434 | 38.79969 |  | 0.003160931 |  | 0.001559612 |  | 0.0009190807 | 0.01934573 | 0.001203418 |  | 0.01351789 |  | 0.01512845 | 0.004382242
2300 | 38.54686 | 4.089777 | 0.241641 | 0.1062988 |  | 17.74831 | 0.1177995 | 0.7612992 | 0.04504558 | 38.27523 |  | 0.003697596 |  | 0.002633601 |  | 0.0008895387 | 0.02071244 | 0.00151036 |  | 0.01354839 |  | 0.02163186 | 0.003110015
2400 | 39.13245 | 1.872605 | 0.1820829 | 0.1138579 |  | 18.1841 | 0.4494769 | 0.7751069 | 0.009137614 | 39.21503 |  | 0.002932542 |  | 0.002263354 |  | 0.001478404 | 0.02523098 | 0.002447644 |  | 0.01518791 |  | 0.01385491 | 0.002756657
2500 | 39.16045 | 3.145736 | 0.1251746 | 0.09701058 | 0.007745649 | 17.60795 | 0.9967379 | 0.8161874 | 0.00531114 | 37.97255 | 0.0002404535 | 0.003100439 |  | 0.00324425 |  | 0.0001778695 | 0.02703366 | 0.002581184 |  | 0.01493865 |  | 0.01305285 | 0.0007732991
2600 | 39.57124 | 2.660901 | 0.2070446 | 0.1673733 | 0.006553831 | 17.40843 | 1.582465 | 0.7856462 |  | 37.54227 |  | 0.003337403 | 0.0002338081 | 0.004788926 |  | 0.0004728045 | 0.02771242 | 0.003352928 |  | 0.01589349 |  | 0.01168044 | 0.0006086214