## AB
| O | Na | Mg | Al | Si | P | S | Cl | K | Ca | Ti | Cr | Mn | Fe | Ni | Cu | Zn | Br | Rb | Sr | Rh | Ba | Pb
100
200
300
400
500 | 40.07973 |  | 0.05488059 | 3.052663 | 1.826105 | 16.45667 | 0.6758728 | 1.700941 | 0.09314316 | 35.48974 | 0.001735183 | 0.000648391 | 0.02872454 | 0.374071 | 0.006687539 | 0.001482364 | 0.1011741 | 0.003537934 |  | 0.04310392 |  | 0.006065653 | 0.003018343
600
700
800
900
1000
1100
1200
1300
1400
1500
1600 | 40.62894 | 1.364976 | 0.3109886 | 0.3403642 |  | 17.01117 | 2.989562 | 0.5698677 | 0.03118347 | 36.68555 |  | 0.002358887 | 0.0002583889 | 0.01581397 |  | 0.0002045306 | 0.0206168 | 0.003375703 |  | 0.01684886 |  | 0.00332462 | 0.004595348
1700 | 39.74938 | 2.083974 | 0.4225458 | 0.2964542 | 0.027982 | 17.54732 | 1.454762 | 0.4983139 | 0.02492936 | 37.84178 |  | 0.001928859 |  | 0.007044319 |  |  | 0.0179047 | 0.002848357 |  | 0.01523714 |  | 0.003125458 | 0.004470562
1800 | 39.78498 | 0.6849544 | 0.5050075 | 0.2960808 |  | 18.0834 | 1.048597 | 0.5144053 | 0.02964575 | 38.99788 |  | 0.001097395 |  | 0.006302606 | 8.148455e-05 | 0.001367393 | 0.01836041 | 0.004031205 |  | 0.01647824 |  |  | 0.007325192
1900 | 39.40241 | 2.576929 | 0.4050133 | 0.2239252 |  | 17.62484 | 1.067286 | 0.5644896 | 0.07260808 | 38.00897 |  | 0.001495479 |  | 0.005976162 |  |  | 0.01817178 | 0.004239408 |  | 0.01496788 |  | 0.004343399 | 0.004330247
2000 | 39.23728 | 3.901641 | 0.5072054 | 0.2300832 |  | 17.14259 | 1.263792 | 0.6060833 | 0.09115368 | 36.96897 |  | 0.0009658891 |  | 0.0063334 | 0.0004021273 |  | 0.01695714 | 0.003371949 |  | 0.0152184 |  | 0.002639286 | 0.005314271
2100 | 39.94587 | 0.527744 | 0.4524813 | 0.2599888 |  | 17.96247 | 1.397311 | 0.5852455 | 0.08184073 | 38.73708 |  | 0.0001187887 |  | 0.00695752 |  |  | 0.0180146 | 0.003224727 |  | 0.0164831 |  | 0.002783177 | 0.002383771
2200 | 39.67001 | 2.197043 | 0.4418 | 0.3244628 |  | 17.54386 | 1.374805 | 0.5216521 | 0.04133227 | 37.83433 |  |  |  | 0.006233369 | 0.0004603386 |  | 0.01806684 | 0.003321592 |  | 0.01691657 |  | 0.0019012 | 0.003802254
2300 | 39.74514 | 1.910055 | 0.5097334 | 0.3014573 |  | 17.58175 | 1.422457 | 0.514534 | 0.0381302 | 37.91604 |  | 0.002146043 |  | 0.005753727 |  | 0.0001065384 | 0.01836947 | 0.002401953 |  | 0.01769712 |  | 0.007892454 | 0.006345904
2400 | 40.12818 | 0.2667157 | 0.5222481 | 0.3137214 |  | 17.93036 | 1.56755 | 0.5145715 | 0.03040324 | 38.66784 |  | 0.001900318 |  | 0.005842051 | 0.0007482047 | 0.0003910849 | 0.02000734 | 0.00434162 |  | 0.01706318 |  | 0.004115077 | 0.003997082
2500 | 39.58364 | 3.148475 | 0.5438822 | 0.3256163 |  | 17.21502 | 1.506061 | 0.4733283 | 0.02928742 | 37.12516 |  | 0.0006955434 |  | 0.005379283 |  | 0.000270042 | 0.01869471 | 0.003377921 |  | 0.01652754 |  |  | 0.004583266
2600 | 39.89495 | 1.03738 | 0.5348615 | 0.3238252 |  | 17.82068 | 1.37436 | 0.5117722 | 0.01600764 | 38.43131 |  | 0.001401614 |  | 0.008111575 | 0.0001509573 | 8.712679e-05 | 0.01965846 | 0.003164674 |  | 0.01683593 |  |  | 0.005447527
2700 | 40.0109 | 0.2703648 | 0.4898146 | 0.2615182 |  | 18.06212 | 1.352877 | 0.5182857 | 0.02311238 | 38.95198 |  | 0.0007586458 |  | 0.006951592 |  |  | 0.01952959 | 0.003765828 |  | 0.01735465 |  | 0.003946264 | 0.006720217
2800 | 39.66246 | 2.111059 | 0.5111568 | 0.2835267 |  | 17.58204 | 1.334458 | 0.5309101 | 0.01276417 | 37.91667 |  | 0.0006514432 |  | 0.005664588 |  |  | 0.01851441 | 0.003179813 |  | 0.01652101 |  | 0.005441081 | 0.004978623
2900 | 40.09007 |  | 0.4176394 | 0.2616931 |  | 18.13764 | 1.397823 | 0.5147189 | 0.01308951 | 39.11485 | 0.0003355996 | 0.0006148743 |  | 0.006079812 |  | 9.738953e-05 | 0.01932403 | 0.002828023 |  | 0.018435 |  |  | 0.004764939
3000 | 40.09081 |  | 0.4509264 | 0.252319 |  | 18.14218 | 1.384672 | 0.497871 | 0.000117222 | 39.12464 |  | 0.001389815 |  | 0.005112301 |  |  | 0.01905031 | 0.00312928 |  | 0.0182711 |  | 0.00377488 | 0.005741438
3100 | 40.08996 |  | 0.4887946 | 0.2570093 |  | 18.14249 | 1.363901 | 0.4747634 |  | 39.12531 |  | 0.001214176 |  | 0.006222846 | 0.0003107479 |  | 0.01957463 | 0.003240211 |  | 0.01842533 |  | 0.002366921 | 0.006417532
3200 | 39.62389 | 2.367475 | 0.583392 | 0.2597825 |  | 17.53641 | 1.296614 | 0.4635227 |  | 37.81826 |  | 0.00049452 |  | 0.005600151 |  |  | 0.01782137 | 0.003187231 |  | 0.0163187 |  | 0.002323969 | 0.004915254
3300 | 39.74301 | 1.900356 | 0.5506126 | 0.2308032 |  | 17.61952 | 1.398261 | 0.4820078 | 0.01719982 | 37.9975 |  | 0.00173149 |  | 0.005091952 |  |  | 0.01875256 | 0.003011381 |  | 0.01722869 |  | 0.009587045 | 0.005325623
3400 | 39.16027 | 4.520945 | 0.6051524 | 0.251162 |  | 17.00959 | 1.205559 | 0.4883987 | 0.02538189 | 36.68215 |  | 0.0009237415 |  | 0.005165993 |  |  | 0.01758587 | 0.002332751 |  | 0.01436898 |  | 0.004865108 | 0.006147964
3500 | 40.02584 | 0.0886724 | 0.563349 | 0.2669202 |  | 18.09896 | 1.319963 | 0.5316106 | 0.01724252 | 39.03144 |  | 0.0008931751 |  | 0.005675609 |  | 0.0002675492 | 0.01909954 | 0.003591496 |  | 0.01620091 |  | 0.006099235 | 0.00417561
3600 | 40.06573 |  | 0.5684404 | 0.2673607 |  | 18.10724 | 1.353637 | 0.5222595 | 0.01497796 | 39.04929 |  | 0.001324737 |  | 0.00635832 | 0.0003485946 |  | 0.01959162 | 0.002976581 |  | 0.01608361 |  | 4.480342e-05 | 0.004326079
3700 | 40.04731 |  | 0.6052819 | 0.2725644 |  | 18.10914 | 1.319633 | 0.5267715 | 0.01443574 | 39.05337 |  | 0.001491537 |  | 0.005647452 |  |  | 0.02002347 | 0.00313507 |  | 0.01558642 |  | 0.0002379484 | 0.005372683
3800 | 39.71304 | 2.176716 | 0.5368562 | 0.1823488 |  | 17.54267 | 1.457795 | 0.5073826 | 0.001812238 | 37.83175 |  | 0.001331232 |  | 0.006063127 | 0.0003688071 |  | 0.01955246 | 0.003298731 |  | 0.01443788 |  |  | 0.00458617
3900 | 39.61513 | 2.6061 | 0.6652561 | 0.1989425 |  | 17.40656 | 1.413668 | 0.4990274 | 0.0003234954 | 37.53823 |  | 0.0009104674 |  | 0.006090005 | 0.001220008 |  | 0.01994613 | 0.002460582 |  | 0.0140254 |  | 0.008484212 | 0.00362447
4000 | 39.65889 | 2.101274 | 0.6587768 | 0.2539273 |  | 17.5128 | 1.380048 | 0.5845003 | 0.02914363 | 37.76733 |  | 0.0008455155 |  | 0.006412966 | 0.0007907799 | 0.0001203309 | 0.0207461 | 0.003267413 |  | 0.01512049 |  | 0.002528499 | 0.003481706
4100 | 39.78416 | 1.316688 | 0.5237213 | 0.2270259 |  | 17.71848 | 1.436572 | 0.6937346 | 0.04067807 | 38.21089 |  | 0.001436721 |  | 0.006394396 |  |  | 0.01916761 | 0.003140762 |  | 0.01378027 |  | 0.0004309971 | 0.00369696
4200 | 39.97685 | 0.5990405 | 0.4391522 | 0.4222677 |  | 17.83688 | 1.492117 | 0.6930089 | 0.02355695 | 38.46623 |  | 0.00145171 |  | 0.005643187 | 0.0003034905 | 0.000143422 | 0.01948546 | 0.003469792 |  | 0.01466109 |  |  | 0.00574614
4300 | 39.82227 | 1.55214 | 0.4419813 | 0.4509847 |  | 17.61413 | 1.456945 | 0.6035272 | 0.02502522 | 37.98588 | 1.317957e-05 | 0.0006086122 |  | 0.004556219 |  |  | 0.01949301 | 0.002584887 |  | 0.01403399 |  |  | 0.005828946
4400 | 39.53122 | 2.900827 | 0.685894 | 0.3565289 |  | 17.32776 | 1.295285 | 0.4771296 | 0.00148329 | 37.36829 |  | 0.001629055 |  | 0.006185823 |  |  | 0.01859152 | 0.00354479 |  | 0.01391799 |  | 0.005799969 | 0.005913728

## CD
| O | Na | Mg | Al | Si | P | S | Cl | K | Ca | Ti | Cr | Mn | Fe | Ni | Cu | Zn | Br | Rb | Sr | Rh | Ba | Pb
| 39.62171 | 2.619806 | 0.5252921 | 0.5651071 |  | 17.35787 | 1.32331 | 0.4764727 | 0.01150187 | 37.43322 |  | 0.0008887434 |  | 0.007556264 |  | 0.0003823553 | 0.02151409 | 0.003010836 |  | 0.02039419 |  | 0.007357422 | 0.004613317
100 | 40.01557 | 0.5590382 | 0.4718459 | 0.3800269 |  | 17.93426 | 1.403609 | 0.4853673 | 0.007468626 | 38.67624 |  | 0.0009784811 |  | 0.00827633 |  | 0.0001846835 | 0.02129162 | 0.00238289 |  | 0.02121497 |  | 0.007187752 | 0.005062785
200 | 39.63567 | 2.704139 | 0.6104828 | 0.3322464 | 0.02146233 | 17.35182 | 1.407884 | 0.4559105 | 3.70365e-05 | 37.42019 |  | 0.00102663 |  | 0.008407659 |  | 0.0003972535 | 0.02039513 | 0.002678242 |  | 0.01899797 |  | 0.002875195 | 0.00538348
300 | 40.01776 | 1.03557 | 0.5453012 | 0.3137955 |  | 17.72968 | 1.585169 | 0.4717042 | 0.001776821 | 38.23507 |  | 0.001685025 |  | 0.006360917 |  | 0.001069831 | 0.02091834 | 0.003255706 |  | 0.01952463 |  | 0.003944765 | 0.007408886
400 | 39.54222 | 2.701476 | 0.5516657 | 0.198424 |  | 17.45665 | 1.321467 | 0.5090593 | 0.01575334 | 37.64625 |  | 0.0008536334 |  | 0.007222867 | 0.0004431192 | 5.716912e-05 | 0.02008145 | 0.002586889 |  | 0.01876464 |  | 0.001701404 | 0.005331275
500 | 40.07683 |  | 0.5452971 | 0.162079 |  | 18.15519 | 1.368035 | 0.4740442 | 0.005206829 | 39.1527 |  | 0.001262878 |  | 0.006859408 |  |  | 0.02042625 | 0.003105143 |  | 0.01772876 |  | 0.005766451 | 0.005476861
600 | 39.65362 | 1.853676 | 0.659976 | 0.1944752 |  | 17.70044 | 1.211649 | 0.4831662 | 0.01403735 | 38.17199 |  | 0.001267898 |  | 0.006936241 |  |  | 0.0192991 | 0.003387799 |  | 0.01757442 |  | 0.001736191 | 0.006775095
700 | 39.46858 | 3.258984 | 0.5907672 | 0.3109983 |  | 17.26186 | 1.328685 | 0.4845687 | 0.01070638 | 37.22617 |  | 0.0008537486 |  | 0.005489224 | 9.828607e-05 | 0.0009261462 | 0.01857252 | 0.002676717 |  | 0.01504315 |  | 0.01095601 | 0.004066291
800 | 40.07632 | 0.1294487 | 0.647916 | 0.2853685 |  | 17.98582 | 1.452493 | 0.5653938 | 0.01582953 | 38.78744 |  | 0.001150462 |  | 0.005597913 |  | 0.0002665497 | 0.01938408 | 0.002823102 |  | 0.01654122 |  | 0.002130631 | 0.006066056
900 | 40.08575 |  | 0.5495208 | 0.3172546 |  | 18.05142 | 1.422279 | 0.5727633 | 0.01290397 | 38.92891 |  | 0.0009484931 |  | 0.00656688 | 0.000455024 |  | 0.02219178 | 0.003618688 |  | 0.01615189 |  | 0.003517846 | 0.005737344
1000 | 39.73911 | 1.745872 | 0.524569 | 0.3460228 |  | 17.66612 | 1.312579 | 0.5103649 |  | 38.09798 |  | 0.001158086 |  | 0.006767442 |  | 3.905717e-05 | 0.02182106 | 0.003098534 |  | 0.01361532 |  | 0.003912651 | 0.006971934
1100 | 39.35508 | 3.703117 | 0.7045547 | 0.2185343 |  | 17.18454 | 1.26359 | 0.4626693 |  | 37.05944 |  | 0.001002262 |  | 0.005473031 | 0.0007416284 |  | 0.01881496 | 0.002688075 |  | 0.01103016 |  | 0.003464556 | 0.005255126
1200 | 39.73948 | 1.935497 | 0.5383083 | 0.2411137 |  | 17.6045 | 1.409557 | 0.5054251 | 0.01314568 | 37.96509 | 1.239698e-05 | 0.001181321 |  | 0.005779493 |  |  | 0.01885659 | 0.003607211 |  | 0.01238286 |  |  | 0.006061124
1300 | 38.74744 | 5.426894 | 0.2884803 | 0.2359993 |  | 17.07837 | 0.772464 | 0.5481089 | 0.03331945 | 36.83046 |  | 0.002325844 |  | 0.006092612 | 0.0003957503 | 0.001424206 | 0.01056323 | 0.001700314 |  | 0.01186074 |  |  | 0.004103063
1400 | 38.88199 | 3.211529 | 0.1784725 | 0.2752646 |  | 17.86479 | 0.3156155 | 0.6586238 | 0.05084648 | 38.52643 |  | 0.001751307 |  | 0.003970671 |  |  | 0.005755699 | 0.001896915 |  | 0.0121875 |  | 0.008458638 | 0.002418841
1500 | 38.89741 | 3.151063 | 0.2054363 | 0.2309012 |  | 17.87107 | 0.3477495 | 0.6820508 | 0.04062572 | 38.53997 |  | 0.0009478324 |  | 0.003920856 |  |  | 0.004439248 | 0.001821443 |  | 0.01198718 |  | 0.007524402 | 0.003084893
1600 | 39.08927 | 1.762482 | 0.1864678 | 0.1833617 |  | 18.30987 | 0.2313398 | 0.6897403 | 0.02770432 | 39.48627 |  | 0.0009679565 |  | 0.004385636 | 0.0002544056 |  | 0.003530832 | 0.001580643 |  | 0.01135498 |  | 0.008846467 | 0.002567688
1700 | 38.71153 | 3.776899 | 0.1408559 | 0.1654899 |  | 17.84358 | 0.1872266 | 0.6487894 | 0.01303778 | 38.48068 |  | 0.001022512 |  | 0.004392362 |  |  | 0.003475135 | 0.001719525 |  | 0.01076484 |  | 0.007190153 | 0.003346613
1800 | 38.64176 | 3.687963 | 0.1988706 | 0.1418359 |  | 17.91284 | 0.053119 | 0.6773681 | 0.02304598 | 38.63006 |  | 0.0004475622 |  | 0.003435116 |  |  | 0.002947654 | 0.001329893 |  | 0.01031183 |  | 0.01163296 | 0.003036954
1900 | 38.88268 | 2.220463 | 0.1054722 | 0.09144143 |  | 18.33166 | 0.04690527 | 0.7286942 | 0.02697268 | 39.53325 |  | 0.0007160568 |  | 0.005459577 | 0.0003792889 |  | 0.004946125 | 0.001269669 |  | 0.01074622 |  | 0.006378736 | 0.002568982
2000 | 38.1802 | 6.042111 | 0.2324864 | 0.1293668 |  | 17.27914 | 0.06137011 | 0.7392961 | 0.02559089 | 37.26345 |  | 0.0008712283 |  | 0.007631463 |  | 0.0001269589 | 0.01459735 | 0.001528611 |  | 0.01236404 |  | 0.00753059 | 0.002332972

## DA
| O | Na | Mg | Al | Si | P | S | Cl | K | Ca | Ti | Cr | Mn | Fe | Ni | Cu | Zn | Br | Rb | Sr | Rh | Ba | Pb
| 38.63113 | 3.924648 | 0.2469201 | 0.1652777 | 0.1059013 | 17.70135 | 0.1609952 | 0.7991358 | 0.03531616 | 38.17396 |  | 0.0001944063 |  | 0.01045017 |  | 0.0001824681 | 0.02004469 | 0.002076944 |  | 0.01178363 |  | 0.006494695 | 0.004136285
100 | 38.79514 | 2.636731 | 0.264102 | 0.1490085 |  | 18.10292 | 0.09472298 | 0.8031731 | 0.0557902 | 39.03996 |  | 0.001623583 |  | 0.01196096 | 0.0002900304 | 0.0002008809 | 0.01836043 | 0.001045449 |  | 0.01213763 |  | 0.008435762 | 0.00440123
200 | 38.76342 | 2.915437 | 0.1555539 | 0.09510205 |  | 18.05409 | 0.1591175 | 0.8243383 | 0.04603172 | 38.93466 |  |  |  | 0.008176824 | 0.000221347 | 0.0005221387 | 0.01651516 | 0.00131514 |  | 0.01179634 |  | 0.008648623 | 0.005064019
300 | 38.42118 | 4.934657 | 0.1689473 | 0.08886697 |  | 17.55592 | 0.1507069 | 0.7516772 | 0.02321398 | 37.86034 |  | 0.0008624335 |  | 0.005827314 |  | 0.0005307289 | 0.01485728 | 0.001739304 |  | 0.01194327 |  | 0.005052516 | 0.00367215
400 | 38.40514 | 4.789328 | 0.1618339 | 0.09571958 |  | 17.62484 | 0.07547264 | 0.7560599 | 0.03168625 | 38.00897 |  | 0.0009017675 | 0.0003271745 | 0.00778565 |  | 0.0004611452 | 0.01512615 | 0.001834349 |  | 0.01151774 |  | 0.01110294 | 0.001888369
500 | 38.67525 | 3.381763 | 0.1407499 | 0.08367906 |  | 17.96476 | 0.1293044 | 0.790515 | 0.03120892 | 38.74203 |  |  |  | 0.01047351 |  | 0.0007272795 | 0.01697654 | 0.002004805 |  | 0.01221806 |  | 0.01330275 | 0.005030827
600 | 38.75565 | 3.048565 | 0.1610002 | 0.131607 |  | 18.0219 | 0.1428913 | 0.7794418 | 0.03430166 | 38.86524 |  | 0.001521867 | 0.0001446812 | 0.01245498 | 0.0009719129 | 0.001189631 | 0.01666998 | 0.001578213 |  | 0.01289537 |  | 0.009219359 | 0.002770475
700 | 38.92722 | 2.384355 | 0.1973477 | 0.1240131 |  | 18.10369 | 0.2841971 | 0.8255093 | 0.04845536 | 39.04162 |  | 0.0003880307 |  | 0.01890388 |  | 0.001477103 | 0.018371 | 0.00129084 |  | 0.01278136 |  | 0.00699669 | 0.003390361
800 | 38.72546 | 4.167604 | 0.186479 | 0.1369077 | 0.009382803 | 17.51939 | 0.528555 | 0.8188429 | 0.050974 | 37.78155 |  | 0.0005665564 |  | 0.02625504 |  | 0.004533277 | 0.01875987 | 0.001569182 |  | 0.01162854 |  | 0.009792187 | 0.001740008
900 | 38.91317 | 3.162166 | 0.1215313 | 0.1537171 | 0.01902731 | 17.77851 | 0.5374324 | 0.8363721 | 0.04023739 | 38.34036 |  | 0.0009303009 | 0.0005932866 | 0.03977588 |  | 0.00871052 | 0.0239371 | 0.002040447 |  | 0.01262465 |  | 0.00478671 | 0.004084609
1000 | 38.50366 | 5.041443 | 0.09379734 | 0.1324967 | 0.01778481 | 17.38135 | 0.4012844 | 0.811603 | 0.03213432 | 37.48386 |  | 0.0001976556 | 0.0003769967 | 0.04165114 | 0.0003253762 | 0.008164982 | 0.02752097 | 0.001165409 |  | 0.01168079 |  | 0.006608476 | 0.002899483
1100 | 38.71752 | 3.385252 | 0.1038134 | 0.1564644 | 0.005899448 | 17.84853 | 0.2725234 | 0.8720159 | 0.04006603 | 38.49136 |  | 0.0005652306 | 0.000610064 | 0.04120556 | 0.000237517 | 0.005302602 | 0.0341695 | 0.001254726 |  | 0.0127797 |  | 0.006246286 | 0.004178232
1200 | 39.15467 | 0.9081027 | 0.1556877 | 0.1316391 |  | 18.43529 | 0.3254153 | 0.9710074 | 0.05527762 | 39.75675 |  | 0.002465174 | 0.0002435399 | 0.033524 | 0.0009604783 | 0.001179136 | 0.04172064 | 0.001973556 |  | 0.01392229 |  | 0.007404111 | 0.00276327
1300 | 38.2452 | 5.629519 | 0.2418628 | 0.1368478 |  | 17.24963 | 0.2148931 | 0.9153201 | 0.06025192 | 37.1998 |  | 0.0001969875 | 0.001438412 | 0.03512961 | 0.0001055691 | 0.0001910892 | 0.0449612 | 0.0017158 |  | 0.01289401 |  | 0.00498327 | 0.005060902
1400 | 38.35928 | 5.281711 | 0.2104717 | 0.140817 | 0.007440663 | 17.26574 | 0.3431796 | 0.9409872 | 0.05543428 | 37.23455 |  | 0.0007316977 | 0.004097734 | 0.06602813 |  | 0.0002388297 | 0.05993721 | 0.001593723 |  | 0.01456971 |  | 0.009478207 | 0.00371192
1500 | 39.26414 | 1.283164 | 0.1352633 | 0.1276614 | 0.02141374 | 18.06333 | 0.787181 | 1.069275 | 0.057134 | 38.95459 |  | 0.0003007274 | 0.007821531 | 0.1127738 |  | 0.0001541203 | 0.08670958 | 0.002542243 |  | 0.0177764 |  | 0.003239632 | 0.005522595
1600 | 39.55161 | 0.6464335 | 0.1100025 | 0.173111 | 0.07930318 | 17.96763 | 1.182025 | 1.172838 | 0.05966079 | 38.74821 |  | 0.001032693 | 0.01348684 | 0.1486819 |  | 0.0004771571 | 0.1074566 | 0.002907989 |  | 0.02157956 |  | 0.008673378 | 0.004883494
1700 | 39.09438 | 2.535088 | 0.1203435 | 0.2836994 | 0.1888599 | 17.48653 | 0.9386691 | 1.231902 | 0.07072549 | 37.71069 |  | 0.0002646198 | 0.01726772 | 0.1648501 |  |  | 0.1184837 | 0.002737923 |  | 0.02270917 |  | 0.0100631 | 0.002742118
1800 | 39.37562 | 1.066995 | 0.06664967 | 0.3389994 | 0.3173798 | 17.73948 | 0.992103 | 1.343121 | 0.09746672 | 38.25619 | 0.0002235418 |  | 0.02274343 | 0.1975909 | 0.001315303 | 0.001173632 | 0.1404019 | 0.003436808 |  | 0.025641 |  | 0.009623929 | 0.00384521
1900 | 39.30996 | 1.813627 | 0.07784861 | 0.4029201 | 0.3981285 | 17.40729 | 1.126848 | 1.395196 | 0.1226438 | 37.53981 | 0.0003823812 |  | 0.02063997 | 0.189702 | 0.001084634 | 0.0004048774 | 0.148411 | 0.003102498 |  | 0.02883239 |  | 0.008729104 | 0.004436468
2000 | 39.1435 | 3.369069 | 0.009182623 | 0.4902048 | 0.5119103 | 16.91548 | 1.228356 | 1.351249 | 0.09367352 | 36.4792 | 9.512833e-05 |  | 0.02157051 | 0.1878722 | 0.002784846 | 0.0007263244 | 0.1496215 | 0.002608499 |  | 0.02869222 |  | 0.007951641 | 0.0062527
2100 | 39.85394 | 0.2691494 | 0.009634181 | 0.7233209 | 0.8949777 | 17.41792 | 1.273498 | 1.386326 | 0.1269816 | 37.56273 | 0.0009709726 | 0.0007954723 | 0.02773326 | 0.2472925 | 0.004449946 | 0.0007840962 | 0.1599851 | 0.001946491 |  | 0.02874927 |  | 0.00387493 | 0.004940093
2200 | 39.6671 | 1.80895 | 0.08549265 | 1.197892 | 1.442404 | 16.64871 | 1.09465 | 1.423399 | 0.1925256 | 35.90389 | 0.001912306 | 0.0002209818 | 0.03654104 | 0.2960723 | 0.007543085 | 0.0003968502 | 0.1508443 | 0.002946118 |  | 0.02955193 |  | 0.005647792 | 0.003306994
2300 | 39.46387 | 2.607812 | 0.09145744 | 1.408065 | 1.819268 | 16.33546 | 0.7696959 | 1.453795 | 0.2483862 | 35.22834 | 0.002153329 | 0.0005901294 | 0.03886908 | 0.3448746 | 0.01018546 | 9.290073e-05 | 0.1454641 | 0.002209236 |  | 0.02591887 |  | 0.001300826 | 0.00219538
2400
2500 | 39.97372 |  | 0.05710922 | 1.726331 | 2.367477 | 16.74301 | 0.532189 | 1.581699 | 0.2240049 | 36.10725 | 0.003038234 | 0.0003001208 | 0.04893072 | 0.4517287 | 0.01387885 | 0.0002316704 | 0.1311173 | 0.001344678 |  | 0.02761136 |  | 0.004866666 | 0.004156184
2600 | 39.68286 |  | 0.05795571 | 1.512193 | 1.856184 | 17.24762 | 0.1860317 | 1.495555 | 0.1174442 | 37.19548 | 0.001190836 | 5.150671e-05 | 0.04168831 | 0.4099524 | 0.01438081 | 0.0001073721 | 0.1383984 | 0.002047084 |  | 0.02744762 |  | 0.01065795 | 0.002751013
2700 | 39.90223 |  | 0.04485381 | 1.766379 | 2.435135 | 16.81361 | 0.2873682 | 1.482082 | 0.1999987 | 36.2595 | 0.002701847 | 0.001210925 | 0.04577524 | 0.5656819 | 0.01323069 | 2.707362e-05 | 0.1392183 | 0.002134781 |  | 0.0283959 |  | 0.005603924 | 0.004862054
2800 | 40.16823 |  | 0.008798639 | 1.849002 | 2.735549 | 16.37972 | 0.7653875 | 1.57982 | 0.2940279 | 35.32379 | 0.004358401 | 0.0008491759 | 0.02917919 | 0.6703074 | 0.01504427 | 0.0007143776 | 0.134188 | 0.002245045 |  | 0.02874938 |  | 0.007658443 | 0.002382166
2900 | 40.03057 | 0.1325968 |  | 1.55908 | 1.956691 | 16.82459 | 0.86433 | 1.48489 | 0.1204494 | 36.28317 | 0.009865514 |  | 0.01959839 | 0.5236051 | 0.01461102 | 0.0004818432 | 0.1410399 | 0.001557314 |  | 0.02919012 |  | 5.177169e-05 | 0.003624953
3000 | 40.08818 |  | 0.08669365 | 1.404762 | 1.588481 | 17.00145 | 1.054001 | 1.348817 | 0.1010085 | 36.66458 | 0.001387806 | 0.0002387856 | 0.01943063 | 0.4304694 | 0.01428923 |  | 0.1527883 | 0.001754273 |  | 0.02959569 |  | 0.008367985 | 0.003702243
3100 | 40.17221 |  | 0.08750945 | 1.913974 | 1.727404 | 16.76137 | 1.006178 | 1.307301 | 0.1305053 | 36.14684 | 0.0007064572 |  | 0.01777485 | 0.5072854 | 0.01473681 | 0.0004349093 | 0.1626319 | 0.002012591 |  | 0.02734617 |  | 0.01068013 | 0.003093013
3200
3300
3400
3500
3600
3700
3800
3900
4000
4100
4200

## estimate
parameter | O | Na | Mg | Al | Si | P | S | Cl | K | Ca | Ti | Cr | Mn | Fe | Ni | Cu | Zn | Br | Rb | Sr | Rh | Ba | Pb
R working values | 120351.8 | 120351.8 | 120351.8 | 2401314.8 | 120351.8 | 120351.8 | 120351.8 | 120351.8 | 120351.8 | 120351.8 | 120351.8 | 363454.6 | 200000 | 138182.2 | 10000 | 16400 | 251449.4 | 120351.8 | 120351.8 | 120351.8 | 120351.8 | 4078017.0 | 1149342.1
C2 | [16 empty] | 0.01148791 |  |  |  |  | 0.3044
t | [16 empty] | 1789.525
x0 | [16 empty] | 2194.079
C0 | [16 empty] | 77.60925

## raw data
| O | Na | Mg | Al | Si | P | S | Cl | K | Ca | Ti | Cr | Mn | Fe | Ni | Cu | Zn | Br | Rb | Sr | Rh | Ba | Pb
100
200
300
400
500 | 40.07973 |  | 0.05488059 | 3.052663 | 1.826105 | 16.45667 | 0.6758728 | 1.700941 | 0.09314316 | 35.48974 | 0.001735183 | 0.000648391 | 0.02872454 | 0.374071 | 0.006687539 | 0.001482364 | 0.1011741 | 0.003537934 |  | 0.04310392 |  | 0.006065653 | 0.003018343
600
700
800
900
1000
1100
1200
1300
1400
1500
1600 | 40.62894 | 1.364976 | 0.3109886 | 0.3403642 |  | 17.01117 | 2.989562 | 0.5698677 | 0.03118347 | 36.68555 |  | 0.002358887 | 0.0002583889 | 0.01581397 |  | 0.0002045306 | 0.0206168 | 0.003375703 |  | 0.01684886 |  | 0.00332462 | 0.004595348
1700 | 39.74938 | 2.083974 | 0.4225458 | 0.2964542 | 0.027982 | 17.54732 | 1.454762 | 0.4983139 | 0.02492936 | 37.84178 |  | 0.001928859 |  | 0.007044319 |  |  | 0.0179047 | 0.002848357 |  | 0.01523714 |  | 0.003125458 | 0.004470562
1800 | 39.78498 | 0.6849544 | 0.5050075 | 0.2960808 |  | 18.0834 | 1.048597 | 0.5144053 | 0.02964575 | 38.99788 |  | 0.001097395 |  | 0.006302606 | 8.148455e-05 | 0.001367393 | 0.01836041 | 0.004031205 |  | 0.01647824 |  |  | 0.007325192
1900 | 39.40241 | 2.576929 | 0.4050133 | 0.2239252 |  | 17.62484 | 1.067286 | 0.5644896 | 0.07260808 | 38.00897 |  | 0.001495479 |  | 0.005976162 |  |  | 0.01817178 | 0.004239408 |  | 0.01496788 |  | 0.004343399 | 0.004330247
2000 | 39.23728 | 3.901641 | 0.5072054 | 0.2300832 |  | 17.14259 | 1.263792 | 0.6060833 | 0.09115368 | 36.96897 |  | 0.0009658891 |  | 0.0063334 | 0.0004021273 |  | 0.01695714 | 0.003371949 |  | 0.0152184 |  | 0.002639286 | 0.005314271
2100 | 39.94587 | 0.527744 | 0.4524813 | 0.2599888 |  | 17.96247 | 1.397311 | 0.5852455 | 0.08184073 | 38.73708 |  | 0.0001187887 |  | 0.00695752 |  |  | 0.0180146 | 0.003224727 |  | 0.0164831 |  | 0.002783177 | 0.002383771
2200 | 39.67001 | 2.197043 | 0.4418 | 0.3244628 |  | 17.54386 | 1.374805 | 0.5216521 | 0.04133227 | 37.83433 |  |  |  | 0.006233369 | 0.0004603386 |  | 0.01806684 | 0.003321592 |  | 0.01691657 |  | 0.0019012 | 0.003802254
2300 | 39.74514 | 1.910055 | 0.5097334 | 0.3014573 |  | 17.58175 | 1.422457 | 0.514534 | 0.0381302 | 37.91604 |  | 0.002146043 |  | 0.005753727 |  | 0.0001065384 | 0.01836947 | 0.002401953 |  | 0.01769712 |  | 0.007892454 | 0.006345904
2400 | 40.12818 | 0.2667157 | 0.5222481 | 0.3137214 |  | 17.93036 | 1.56755 | 0.5145715 | 0.03040324 | 38.66784 |  | 0.001900318 |  | 0.005842051 | 0.0007482047 | 0.0003910849 | 0.02000734 | 0.00434162 |  | 0.01706318 |  | 0.004115077 | 0.003997082
2500 | 39.58364 | 3.148475 | 0.5438822 | 0.3256163 |  | 17.21502 | 1.506061 | 0.4733283 | 0.02928742 | 37.12516 |  | 0.0006955434 |  | 0.005379283 |  | 0.000270042 | 0.01869471 | 0.003377921 |  | 0.01652754 |  |  | 0.004583266
2600 | 39.89495 | 1.03738 | 0.5348615 | 0.3238252 |  | 17.82068 | 1.37436 | 0.5117722 | 0.01600764 | 38.43131 |  | 0.001401614 |  | 0.008111575 | 0.0001509573 | 8.712679e-05 | 0.01965846 | 0.003164674 |  | 0.01683593 |  |  | 0.005447527
2700 | 40.0109 | 0.2703648 | 0.4898146 | 0.2615182 |  | 18.06212 | 1.352877 | 0.5182857 | 0.02311238 | 38.95198 |  | 0.0007586458 |  | 0.006951592 |  |  | 0.01952959 | 0.003765828 |  | 0.01735465 |  | 0.003946264 | 0.006720217
2800 | 39.66246 | 2.111059 | 0.5111568 | 0.2835267 |  | 17.58204 | 1.334458 | 0.5309101 | 0.01276417 | 37.91667 |  | 0.0006514432 |  | 0.005664588 |  |  | 0.01851441 | 0.003179813 |  | 0.01652101 |  | 0.005441081 | 0.004978623
2900 | 40.09007 |  | 0.4176394 | 0.2616931 |  | 18.13764 | 1.397823 | 0.5147189 | 0.01308951 | 39.11485 | 0.0003355996 | 0.0006148743 |  | 0.006079812 |  | 9.738953e-05 | 0.01932403 | 0.002828023 |  | 0.018435 |  |  | 0.004764939
3000 | 40.09081 |  | 0.4509264 | 0.252319 |  | 18.14218 | 1.384672 | 0.497871 | 0.000117222 | 39.12464 |  | 0.001389815 |  | 0.005112301 |  |  | 0.01905031 | 0.00312928 |  | 0.0182711 |  | 0.00377488 | 0.005741438
3100 | 40.08996 |  | 0.4887946 | 0.2570093 |  | 18.14249 | 1.363901 | 0.4747634 |  | 39.12531 |  | 0.001214176 |  | 0.006222846 | 0.0003107479 |  | 0.01957463 | 0.003240211 |  | 0.01842533 |  | 0.002366921 | 0.006417532
3200 | 39.62389 | 2.367475 | 0.583392 | 0.2597825 |  | 17.53641 | 1.296614 | 0.4635227 |  | 37.81826 |  | 0.00049452 |  | 0.005600151 |  |  | 0.01782137 | 0.003187231 |  | 0.0163187 |  | 0.002323969 | 0.004915254
3300 | 39.74301 | 1.900356 | 0.5506126 | 0.2308032 |  | 17.61952 | 1.398261 | 0.4820078 | 0.01719982 | 37.9975 |  | 0.00173149 |  | 0.005091952 |  |  | 0.01875256 | 0.003011381 |  | 0.01722869 |  | 0.009587045 | 0.005325623
3400 | 39.16027 | 4.520945 | 0.6051524 | 0.251162 |  | 17.00959 | 1.205559 | 0.4883987 | 0.02538189 | 36.68215 |  | 0.0009237415 |  | 0.005165993 |  |  | 0.01758587 | 0.002332751 |  | 0.01436898 |  | 0.004865108 | 0.006147964
3500 | 40.02584 | 0.0886724 | 0.563349 | 0.2669202 |  | 18.09896 | 1.319963 | 0.5316106 | 0.01724252 | 39.03144 |  | 0.0008931751 |  | 0.005675609 |  | 0.0002675492 | 0.01909954 | 0.003591496 |  | 0.01620091 |  | 0.006099235 | 0.00417561
3600 | 40.06573 |  | 0.5684404 | 0.2673607 |  | 18.10724 | 1.353637 | 0.5222595 | 0.01497796 | 39.04929 |  | 0.001324737 |  | 0.00635832 | 0.0003485946 |  | 0.01959162 | 0.002976581 |  | 0.01608361 |  | 4.480342e-05 | 0.004326079
3700 | 40.04731 |  | 0.6052819 | 0.2725644 |  | 18.10914 | 1.319633 | 0.5267715 | 0.01443574 | 39.05337 |  | 0.001491537 |  | 0.005647452 |  |  | 0.02002347 | 0.00313507 |  | 0.01558642 |  | 0.0002379484 | 0.005372683
3800 | 39.71304 | 2.176716 | 0.5368562 | 0.1823488 |  | 17.54267 | 1.457795 | 0.5073826 | 0.001812238 | 37.83175 |  | 0.001331232 |  | 0.006063127 | 0.0003688071 |  | 0.01955246 | 0.003298731 |  | 0.01443788 |  |  | 0.00458617
3900 | 39.61513 | 2.6061 | 0.6652561 | 0.1989425 |  | 17.40656 | 1.413668 | 0.4990274 | 0.0003234954 | 37.53823 |  | 0.0009104674 |  | 0.006090005 | 0.001220008 |  | 0.01994613 | 0.002460582 |  | 0.0140254 |  | 0.008484212 | 0.00362447
4000 | 39.65889 | 2.101274 | 0.6587768 | 0.2539273 |  | 17.5128 | 1.380048 | 0.5845003 | 0.02914363 | 37.76733 |  | 0.0008455155 |  | 0.006412966 | 0.0007907799 | 0.0001203309 | 0.0207461 | 0.003267413 |  | 0.01512049 |  | 0.002528499 | 0.003481706
4100 | 39.78416 | 1.316688 | 0.5237213 | 0.2270259 |  | 17.71848 | 1.436572 | 0.6937346 | 0.04067807 | 38.21089 |  | 0.001436721 |  | 0.006394396 |  |  | 0.01916761 | 0.003140762 |  | 0.01378027 |  | 0.0004309971 | 0.00369696
4200 | 39.97685 | 0.5990405 | 0.4391522 | 0.4222677 |  | 17.83688 | 1.492117 | 0.6930089 | 0.02355695 | 38.46623 |  | 0.00145171 |  | 0.005643187 | 0.0003034905 | 0.000143422 | 0.01948546 | 0.003469792 |  | 0.01466109 |  |  | 0.00574614
4300 | 39.82227 | 1.55214 | 0.4419813 | 0.4509847 |  | 17.61413 | 1.456945 | 0.6035272 | 0.02502522 | 37.98588 | 1.317957e-05 | 0.0006086122 |  | 0.004556219 |  |  | 0.01949301 | 0.002584887 |  | 0.01403399 |  |  | 0.005828946
4400 | 39.53122 | 2.900827 | 0.685894 | 0.3565289 |  | 17.32776 | 1.295285 | 0.4771296 | 0.00148329 | 37.36829 |  | 0.001629055 |  | 0.006185823 |  |  | 0.01859152 | 0.00354479 |  | 0.01391799 |  | 0.005799969 | 0.005913728
| 39.62171 | 2.619806 | 0.5252921 | 0.5651071 |  | 17.35787 | 1.32331 | 0.4764727 | 0.01150187 | 37.43322 |  | 0.0008887434 |  | 0.007556264 |  | 0.0003823553 | 0.02151409 | 0.003010836 |  | 0.02039419 |  | 0.007357422 | 0.004613317
100 | 40.01557 | 0.5590382 | 0.4718459 | 0.3800269 |  | 17.93426 | 1.403609 | 0.4853673 | 0.007468626 | 38.67624 |  | 0.0009784811 |  | 0.00827633 |  | 0.0001846835 | 0.02129162 | 0.00238289 |  | 0.02121497 |  | 0.007187752 | 0.005062785
200 | 39.63567 | 2.704139 | 0.6104828 | 0.3322464 | 0.02146233 | 17.35182 | 1.407884 | 0.4559105 | 3.70365e-05 | 37.42019 |  | 0.00102663 |  | 0.008407659 |  | 0.0003972535 | 0.02039513 | 0.002678242 |  | 0.01899797 |  | 0.002875195 | 0.00538348
300 | 40.01776 | 1.03557 | 0.5453012 | 0.3137955 |  | 17.72968 | 1.585169 | 0.4717042 | 0.001776821 | 38.23507 |  | 0.001685025 |  | 0.006360917 |  | 0.001069831 | 0.02091834 | 0.003255706 |  | 0.01952463 |  | 0.003944765 | 0.007408886
400 | 39.54222 | 2.701476 | 0.5516657 | 0.198424 |  | 17.45665 | 1.321467 | 0.5090593 | 0.01575334 | 37.64625 |  | 0.0008536334 |  | 0.007222867 | 0.0004431192 | 5.716912e-05 | 0.02008145 | 0.002586889 |  | 0.01876464 |  | 0.001701404 | 0.005331275
500 | 40.07683 |  | 0.5452971 | 0.162079 |  | 18.15519 | 1.368035 | 0.4740442 | 0.005206829 | 39.1527 |  | 0.001262878 |  | 0.006859408 |  |  | 0.02042625 | 0.003105143 |  | 0.01772876 |  | 0.005766451 | 0.005476861
600 | 39.65362 | 1.853676 | 0.659976 | 0.1944752 |  | 17.70044 | 1.211649 | 0.4831662 | 0.01403735 | 38.17199 |  | 0.001267898 |  | 0.006936241 |  |  | 0.0192991 | 0.003387799 |  | 0.01757442 |  | 0.001736191 | 0.006775095
700 | 39.46858 | 3.258984 | 0.5907672 | 0.3109983 |  | 17.26186 | 1.328685 | 0.4845687 | 0.01070638 | 37.22617 |  | 0.0008537486 |  | 0.005489224 | 9.828607e-05 | 0.0009261462 | 0.01857252 | 0.002676717 |  | 0.01504315 |  | 0.01095601 | 0.004066291
800 | 40.07632 | 0.1294487 | 0.647916 | 0.2853685 |  | 17.98582 | 1.452493 | 0.5653938 | 0.01582953 | 38.78744 |  | 0.001150462 |  | 0.005597913 |  | 0.0002665497 | 0.01938408 | 0.002823102 |  | 0.01654122 |  | 0.002130631 | 0.006066056
900 | 40.08575 |  | 0.5495208 | 0.3172546 |  | 18.05142 | 1.422279 | 0.5727633 | 0.01290397 | 38.92891 |  | 0.0009484931 |  | 0.00656688 | 0.000455024 |  | 0.02219178 | 0.003618688 |  | 0.01615189 |  | 0.003517846 | 0.005737344
1000 | 39.73911 | 1.745872 | 0.524569 | 0.3460228 |  | 17.66612 | 1.312579 | 0.5103649 |  | 38.09798 |  | 0.001158086 |  | 0.006767442 |  | 3.905717e-05 | 0.02182106 | 0.003098534 |  | 0.01361532 |  | 0.003912651 | 0.006971934
1100 | 39.35508 | 3.703117 | 0.7045547 | 0.2185343 |  | 17.18454 | 1.26359 | 0.4626693 |  | 37.05944 |  | 0.001002262 |  | 0.005473031 | 0.0007416284 |  | 0.01881496 | 0.002688075 |  | 0.01103016 |  | 0.003464556 | 0.005255126
1200 | 39.73948 | 1.935497 | 0.5383083 | 0.2411137 |  | 17.6045 | 1.409557 | 0.5054251 | 0.01314568 | 37.96509 | 1.239698e-05 | 0.001181321 |  | 0.005779493 |  |  | 0.01885659 | 0.003607211 |  | 0.01238286 |  |  | 0.006061124
1300 | 38.74744 | 5.426894 | 0.2884803 | 0.2359993 |  | 17.07837 | 0.772464 | 0.5481089 | 0.03331945 | 36.83046 |  | 0.002325844 |  | 0.006092612 | 0.0003957503 | 0.001424206 | 0.01056323 | 0.001700314 |  | 0.01186074 |  |  | 0.004103063
1400 | 38.88199 | 3.211529 | 0.1784725 | 0.2752646 |  | 17.86479 | 0.3156155 | 0.6586238 | 0.05084648 | 38.52643 |  | 0.001751307 |  | 0.003970671 |  |  | 0.005755699 | 0.001896915 |  | 0.0121875 |  | 0.008458638 | 0.002418841
1500 | 38.89741 | 3.151063 | 0.2054363 | 0.2309012 |  | 17.87107 | 0.3477495 | 0.6820508 | 0.04062572 | 38.53997 |  | 0.0009478324 |  | 0.003920856 |  |  | 0.004439248 | 0.001821443 |  | 0.01198718 |  | 0.007524402 | 0.003084893
1600 | 39.08927 | 1.762482 | 0.1864678 | 0.1833617 |  | 18.30987 | 0.2313398 | 0.6897403 | 0.02770432 | 39.48627 |  | 0.0009679565 |  | 0.004385636 | 0.0002544056 |  | 0.003530832 | 0.001580643 |  | 0.01135498 |  | 0.008846467 | 0.002567688
1700 | 38.71153 | 3.776899 | 0.1408559 | 0.1654899 |  | 17.84358 | 0.1872266 | 0.6487894 | 0.01303778 | 38.48068 |  | 0.001022512 |  | 0.004392362 |  |  | 0.003475135 | 0.001719525 |  | 0.01076484 |  | 0.007190153 | 0.003346613
1800 | 38.64176 | 3.687963 | 0.1988706 | 0.1418359 |  | 17.91284 | 0.053119 | 0.6773681 | 0.02304598 | 38.63006 |  | 0.0004475622 |  | 0.003435116 |  |  | 0.002947654 | 0.001329893 |  | 0.01031183 |  | 0.01163296 | 0.003036954
1900 | 38.88268 | 2.220463 | 0.1054722 | 0.09144143 |  | 18.33166 | 0.04690527 | 0.7286942 | 0.02697268 | 39.53325 |  | 0.0007160568 |  | 0.005459577 | 0.0003792889 |  | 0.004946125 | 0.001269669 |  | 0.01074622 |  | 0.006378736 | 0.002568982
2000 | 38.1802 | 6.042111 | 0.2324864 | 0.1293668 |  | 17.27914 | 0.06137011 | 0.7392961 | 0.02559089 | 37.26345 |  | 0.0008712283 |  | 0.007631463 |  | 0.0001269589 | 0.01459735 | 0.001528611 |  | 0.01236404 |  | 0.00753059 | 0.002332972
| 38.63113 | 3.924648 | 0.2469201 | 0.1652777 | 0.1059013 | 17.70135 | 0.1609952 | 0.7991358 | 0.03531616 | 38.17396 |  | 0.0001944063 |  | 0.01045017 |  | 0.0001824681 | 0.02004469 | 0.002076944 |  | 0.01178363 |  | 0.006494695 | 0.004136285
100 | 38.79514 | 2.636731 | 0.264102 | 0.1490085 |  | 18.10292 | 0.09472298 | 0.8031731 | 0.0557902 | 39.03996 |  | 0.001623583 |  | 0.01196096 | 0.0002900304 | 0.0002008809 | 0.01836043 | 0.001045449 |  | 0.01213763 |  | 0.008435762 | 0.00440123
200 | 38.76342 | 2.915437 | 0.1555539 | 0.09510205 |  | 18.05409 | 0.1591175 | 0.8243383 | 0.04603172 | 38.93466 |  |  |  | 0.008176824 | 0.000221347 | 0.0005221387 | 0.01651516 | 0.00131514 |  | 0.01179634 |  | 0.008648623 | 0.005064019
300 | 38.42118 | 4.934657 | 0.1689473 | 0.08886697 |  | 17.55592 | 0.1507069 | 0.7516772 | 0.02321398 | 37.86034 |  | 0.0008624335 |  | 0.005827314 |  | 0.0005307289 | 0.01485728 | 0.001739304 |  | 0.01194327 |  | 0.005052516 | 0.00367215
400 | 38.40514 | 4.789328 | 0.1618339 | 0.09571958 |  | 17.62484 | 0.07547264 | 0.7560599 | 0.03168625 | 38.00897 |  | 0.0009017675 | 0.0003271745 | 0.00778565 |  | 0.0004611452 | 0.01512615 | 0.001834349 |  | 0.01151774 |  | 0.01110294 | 0.001888369
500 | 38.67525 | 3.381763 | 0.1407499 | 0.08367906 |  | 17.96476 | 0.1293044 | 0.790515 | 0.03120892 | 38.74203 |  |  |  | 0.01047351 |  | 0.0007272795 | 0.01697654 | 0.002004805 |  | 0.01221806 |  | 0.01330275 | 0.005030827
600 | 38.75565 | 3.048565 | 0.1610002 | 0.131607 |  | 18.0219 | 0.1428913 | 0.7794418 | 0.03430166 | 38.86524 |  | 0.001521867 | 0.0001446812 | 0.01245498 | 0.0009719129 | 0.001189631 | 0.01666998 | 0.001578213 |  | 0.01289537 |  | 0.009219359 | 0.002770475
700 | 38.92722 | 2.384355 | 0.1973477 | 0.1240131 |  | 18.10369 | 0.2841971 | 0.8255093 | 0.04845536 | 39.04162 |  | 0.0003880307 |  | 0.01890388 |  | 0.001477103 | 0.018371 | 0.00129084 |  | 0.01278136 |  | 0.00699669 | 0.003390361
800 | 38.72546 | 4.167604 | 0.186479 | 0.1369077 | 0.009382803 | 17.51939 | 0.528555 | 0.8188429 | 0.050974 | 37.78155 |  | 0.0005665564 |  | 0.02625504 |  | 0.004533277 | 0.01875987 | 0.001569182 |  | 0.01162854 |  | 0.009792187 | 0.001740008
900 | 38.91317 | 3.162166 | 0.1215313 | 0.1537171 | 0.01902731 | 17.77851 | 0.5374324 | 0.8363721 | 0.04023739 | 38.34036 |  | 0.0009303009 | 0.0005932866 | 0.03977588 |  | 0.00871052 | 0.0239371 | 0.002040447 |  | 0.01262465 |  | 0.00478671 | 0.004084609
1000 | 38.50366 | 5.041443 | 0.09379734 | 0.1324967 | 0.01778481 | 17.38135 | 0.4012844 | 0.811603 | 0.03213432 | 37.48386 |  | 0.0001976556 | 0.0003769967 | 0.04165114 | 0.0003253762 | 0.008164982 | 0.02752097 | 0.001165409 |  | 0.01168079 |  | 0.006608476 | 0.002899483
1100 | 38.71752 | 3.385252 | 0.1038134 | 0.1564644 | 0.005899448 | 17.84853 | 0.2725234 | 0.8720159 | 0.04006603 | 38.49136 |  | 0.0005652306 | 0.000610064 | 0.04120556 | 0.000237517 | 0.005302602 | 0.0341695 | 0.001254726 |  | 0.0127797 |  | 0.006246286 | 0.004178232
1200 | 39.15467 | 0.9081027 | 0.1556877 | 0.1316391 |  | 18.43529 | 0.3254153 | 0.9710074 | 0.05527762 | 39.75675 |  | 0.002465174 | 0.0002435399 | 0.033524 | 0.0009604783 | 0.001179136 | 0.04172064 | 0.001973556 |  | 0.01392229 |  | 0.007404111 | 0.00276327
1300 | 38.2452 | 5.629519 | 0.2418628 | 0.1368478 |  | 17.24963 | 0.2148931 | 0.9153201 | 0.06025192 | 37.1998 |  | 0.0001969875 | 0.001438412 | 0.03512961 | 0.0001055691 | 0.0001910892 | 0.0449612 | 0.0017158 |  | 0.01289401 |  | 0.00498327 | 0.005060902
1400 | 38.35928 | 5.281711 | 0.2104717 | 0.140817 | 0.007440663 | 17.26574 | 0.3431796 | 0.9409872 | 0.05543428 | 37.23455 |  | 0.0007316977 | 0.004097734 | 0.06602813 |  | 0.0002388297 | 0.05993721 | 0.001593723 |  | 0.01456971 |  | 0.009478207 | 0.00371192
1500 | 39.26414 | 1.283164 | 0.1352633 | 0.1276614 | 0.02141374 | 18.06333 | 0.787181 | 1.069275 | 0.057134 | 38.95459 |  | 0.0003007274 | 0.007821531 | 0.1127738 |  | 0.0001541203 | 0.08670958 | 0.002542243 |  | 0.0177764 |  | 0.003239632 | 0.005522595
1600 | 39.55161 | 0.6464335 | 0.1100025 | 0.173111 | 0.07930318 | 17.96763 | 1.182025 | 1.172838 | 0.05966079 | 38.74821 |  | 0.001032693 | 0.01348684 | 0.1486819 |  | 0.0004771571 | 0.1074566 | 0.002907989 |  | 0.02157956 |  | 0.008673378 | 0.004883494
1700 | 39.09438 | 2.535088 | 0.1203435 | 0.2836994 | 0.1888599 | 17.48653 | 0.9386691 | 1.231902 | 0.07072549 | 37.71069 |  | 0.0002646198 | 0.01726772 | 0.1648501 |  |  | 0.1184837 | 0.002737923 |  | 0.02270917 |  | 0.0100631 | 0.002742118
1800 | 39.37562 | 1.066995 | 0.06664967 | 0.3389994 | 0.3173798 | 17.73948 | 0.992103 | 1.343121 | 0.09746672 | 38.25619 | 0.0002235418 |  | 0.02274343 | 0.1975909 | 0.001315303 | 0.001173632 | 0.1404019 | 0.003436808 |  | 0.025641 |  | 0.009623929 | 0.00384521
1900 | 39.30996 | 1.813627 | 0.07784861 | 0.4029201 | 0.3981285 | 17.40729 | 1.126848 | 1.395196 | 0.1226438 | 37.53981 | 0.0003823812 |  | 0.02063997 | 0.189702 | 0.001084634 | 0.0004048774 | 0.148411 | 0.003102498 |  | 0.02883239 |  | 0.008729104 | 0.004436468
2000 | 39.1435 | 3.369069 | 0.009182623 | 0.4902048 | 0.5119103 | 16.91548 | 1.228356 | 1.351249 | 0.09367352 | 36.4792 | 9.512833e-05 |  | 0.02157051 | 0.1878722 | 0.002784846 | 0.0007263244 | 0.1496215 | 0.002608499 |  | 0.02869222 |  | 0.007951641 | 0.0062527
2100 | 39.85394 | 0.2691494 | 0.009634181 | 0.7233209 | 0.8949777 | 17.41792 | 1.273498 | 1.386326 | 0.1269816 | 37.56273 | 0.0009709726 | 0.0007954723 | 0.02773326 | 0.2472925 | 0.004449946 | 0.0007840962 | 0.1599851 | 0.001946491 |  | 0.02874927 |  | 0.00387493 | 0.004940093
2200 | 39.6671 | 1.80895 | 0.08549265 | 1.197892 | 1.442404 | 16.64871 | 1.09465 | 1.423399 | 0.1925256 | 35.90389 | 0.001912306 | 0.0002209818 | 0.03654104 | 0.2960723 | 0.007543085 | 0.0003968502 | 0.1508443 | 0.002946118 |  | 0.02955193 |  | 0.005647792 | 0.003306994
2300 | 39.46387 | 2.607812 | 0.09145744 | 1.408065 | 1.819268 | 16.33546 | 0.7696959 | 1.453795 | 0.2483862 | 35.22834 | 0.002153329 | 0.0005901294 | 0.03886908 | 0.3448746 | 0.01018546 | 9.290073e-05 | 0.1454641 | 0.002209236 |  | 0.02591887 |  | 0.001300826 | 0.00219538
2400
2500 | 39.97372 |  | 0.05710922 | 1.726331 | 2.367477 | 16.74301 | 0.532189 | 1.581699 | 0.2240049 | 36.10725 | 0.003038234 | 0.0003001208 | 0.04893072 | 0.4517287 | 0.01387885 | 0.0002316704 | 0.1311173 | 0.001344678 |  | 0.02761136 |  | 0.004866666 | 0.004156184
2600 | 39.68286 |  | 0.05795571 | 1.512193 | 1.856184 | 17.24762 | 0.1860317 | 1.495555 | 0.1174442 | 37.19548 | 0.001190836 | 5.150671e-05 | 0.04168831 | 0.4099524 | 0.01438081 | 0.0001073721 | 0.1383984 | 0.002047084 |  | 0.02744762 |  | 0.01065795 | 0.002751013
2700 | 39.90223 |  | 0.04485381 | 1.766379 | 2.435135 | 16.81361 | 0.2873682 | 1.482082 | 0.1999987 | 36.2595 | 0.002701847 | 0.001210925 | 0.04577524 | 0.5656819 | 0.01323069 | 2.707362e-05 | 0.1392183 | 0.002134781 |  | 0.0283959 |  | 0.005603924 | 0.004862054
2800 | 40.16823 |  | 0.008798639 | 1.849002 | 2.735549 | 16.37972 | 0.7653875 | 1.57982 | 0.2940279 | 35.32379 | 0.004358401 | 0.0008491759 | 0.02917919 | 0.6703074 | 0.01504427 | 0.0007143776 | 0.134188 | 0.002245045 |  | 0.02874938 |  | 0.007658443 | 0.002382166
2900 | 40.03057 | 0.1325968 |  | 1.55908 | 1.956691 | 16.82459 | 0.86433 | 1.48489 | 0.1204494 | 36.28317 | 0.009865514 |  | 0.01959839 | 0.5236051 | 0.01461102 | 0.0004818432 | 0.1410399 | 0.001557314 |  | 0.02919012 |  | 5.177169e-05 | 0.003624953
3000 | 40.08818 |  | 0.08669365 | 1.404762 | 1.588481 | 17.00145 | 1.054001 | 1.348817 | 0.1010085 | 36.66458 | 0.001387806 | 0.0002387856 | 0.01943063 | 0.4304694 | 0.01428923 |  | 0.1527883 | 0.001754273 |  | 0.02959569 |  | 0.008367985 | 0.003702243
3100 | 40.17221 |  | 0.08750945 | 1.913974 | 1.727404 | 16.76137 | 1.006178 | 1.307301 | 0.1305053 | 36.14684 | 0.0007064572 |  | 0.01777485 | 0.5072854 | 0.01473681 | 0.0004349093 | 0.1626319 | 0.002012591 |  | 0.02734617 |  | 0.01068013 | 0.003093013
3200
3300
3400
3500
3600
3700
3800
3900
4000
4100
4200