## AB
| O | Na | Mg | Al | Si | P | S | Cl | K | Ca | Ti | Cr | Mn | Fe | Ni | Cu | Zn | Br | Rb | Sr | Rh | Ba | Pb
| 39.47448 | 0.853402 | 0.02988586 | 0.7873323 | 1.058791 | 17.99719 |  | 0.7178804 | 0.01408484 | 38.81195 |  | 0.002313417 | 0.003230996 | 0.02326264 | 0.01590313 |  | 0.1309288 | 0.001713562 |  | 0.06775778 |  | 0.008585145 | 0.001309809
100 | 39.63114 |  |  | 1.015024 | 0.9845812 | 18.17105 |  | 0.748893 | 0.009919492 | 39.18691 |  | 0.002486123 | 0.002900127 | 0.01125652 | 0.01700563 |  | 0.1358612 | 0.001698487 |  | 0.07129816 |  | 0.009241406 | 0.0007304579
200 | 39.42314 | 1.200996 | 0.08174304 | 1.105247 | 0.9604049 | 17.81661 |  | 0.7265863 | 0.01146991 | 38.42252 |  | 0.003247998 | 0.003061712 | 0.01165096 | 0.01600068 |  | 0.1301187 | 0.001746727 |  | 0.07499532 |  | 0.008432889 | 0.002024916
300 | 39.5757 |  | 0.07503432 | 0.9667799 | 0.8792038 | 18.19714 |  | 0.7754877 | 0.02339693 | 39.24316 |  | 0.002428692 | 0.002708512 | 0.01178969 | 0.01242909 |  | 0.1351178 | 0.001627582 |  | 0.08652676 |  | 0.007258745 | 0.004205647
400 | 38.31194 | 6.247967 | 0.1035576 | 0.7043565 | 0.5627156 | 16.81925 |  | 0.7481366 | 0.0156567 | 36.27166 |  | 0.001385099 | 0.0007987771 | 0.005816662 | 0.00373379 |  | 0.1090798 | 0.002402773 |  | 0.07969765 |  | 0.009127554 | 0.002723916
500 | 39.19703 | 1.567721 | 0.02662891 | 0.5923304 | 0.2591009 | 18.04445 | 0.3181171 | 0.8352404 | 0.03737181 | 38.91388 |  | 0.001516932 |  | 0.009177585 |  |  | 0.09526185 | 0.001364815 |  | 0.08095444 |  | 0.01566875 | 0.004188201
600 | 38.67384 | 4.080316 | 0.223391 | 0.568541 | 0.02810113 | 17.49953 | 0.2498805 | 0.7547575 | 0.0369889 | 37.73873 |  | 0.002919561 |  | 0.006243187 |  | 0.0003188465 | 0.05179026 | 0.00216766 |  | 0.06245627 |  | 0.01630872 | 0.003719208
700 | 38.74724 | 3.372983 | 0.1388532 | 0.6879355 |  | 17.79441 | 0.05162014 | 0.6979197 | 0.01883148 | 38.37466 |  | 0.002173104 |  | 0.003210652 |  | 0.0001271447 | 0.02913657 | 0.001226252 |  | 0.05899054 |  | 0.01607834 | 0.004602717
800 | 39.0342 | 1.760801 | 0.122284 | 0.7245554 |  | 18.23171 |  | 0.678012 | 0.03718046 | 39.31772 |  | 0.002214537 |  | 0.004491775 |  | 0.0003240115 | 0.01639979 | 0.00170692 |  | 0.06030511 |  | 0.003609068 | 0.004483239
900 | 38.96552 | 2.328266 | 0.1386457 | 0.7183938 |  | 18.10276 |  | 0.5930855 | 0.02056949 | 39.03962 |  | 0.002014696 |  | 0.002483445 |  |  | 0.01042981 | 0.001786431 |  | 0.05919587 |  | 0.01309548 | 0.004138621
1000 | 38.80822 | 3.335757 | 0.1927783 | 0.8268614 |  | 17.79274 | 0.0005044846 | 0.5588692 | 0.02097744 | 38.37105 |  | 0.0006440085 |  | 0.004209551 |  |  | 0.007087931 | 0.002367063 |  | 0.06273942 |  | 0.01176634 | 0.003419999
1100 | 38.65129 | 4.046362 | 0.2637997 | 0.7588316 |  | 17.59699 | 0.004525309 | 0.5806536 | 0.0582844 | 37.94891 |  | 0.002177271 |  | 0.003250347 |  |  | 0.005813082 | 0.001397484 |  | 0.06759314 |  | 0.008807636 | 0.001318015
1200 | 38.93935 | 2.79127 | 0.2700365 | 0.8298604 |  | 17.89434 | 0.03635315 | 0.5189481 | 0.03107964 | 38.59015 |  | 0.001912241 |  | 0.003756314 |  |  | 0.00718282 | 0.001931087 |  | 0.06700951 |  | 0.01425829 | 0.002565157
1300 | 39.03182 | 2.200155 | 0.1487126 | 0.7352301 |  | 18.10509 | 0.05249954 | 0.5438344 | 0.04908612 | 39.04464 |  | 0.002909637 |  | 0.003525178 |  |  | 0.008700393 | 0.002114135 |  | 0.06093828 |  | 0.007621277 | 0.003128282
1400 | 39.19169 | 1.592966 | 0.1757889 | 1.00739 |  | 18.11325 | 0.1133853 | 0.5870891 | 0.06716561 | 39.06225 |  | 0.00192303 |  | 0.004227465 |  |  | 0.009163005 | 0.001815839 |  | 0.05464295 |  | 0.01358211 | 0.003668528
1500 | 39.10162 | 2.750316 | 0.2467749 | 1.506449 |  | 17.64487 | 0.1075174 | 0.4680139 | 0.0417649 | 38.05215 |  | 0.002068105 |  | 0.003493745 | 0.0004141437 | 0.0002788776 | 0.01036314 | 0.001994291 |  | 0.04421463 |  | 0.01416738 | 0.00352995
1600 | 39.01957 | 3.394133 | 0.2543623 | 1.499113 |  | 17.45469 | 0.1688691 | 0.4655334 | 0.02739899 | 37.64202 |  | 0.002676434 |  | 0.00467289 |  | 0.0002795154 | 0.009604114 | 0.00198062 |  | 0.0415591 |  | 0.009430619 | 0.004108625
1700 | 39.04076 | 2.680564 | 0.2047072 | 1.410607 |  | 17.76146 |  | 0.4947164 | 0.02950216 | 38.30359 |  | 0.001608853 |  | 0.004218103 |  |  | 0.008319225 | 0.002118177 |  | 0.04363388 |  | 0.009466475 | 0.004730301
1800 | 39.42544 | 0.4882046 | 0.2233662 | 1.154697 |  | 18.40387 | 0.02217127 | 0.4788198 | 0.03588684 | 39.68899 |  | 0.002684938 |  | 0.003648331 |  |  | 0.009293322 | 0.002343678 |  | 0.04652668 |  | 0.0106207 | 0.003444335
1900 | 38.84822 | 3.627557 | 0.2296789 | 1.226952 |  | 17.54079 | 0.04927766 | 0.5131473 | 0.06567423 | 37.8277 |  | 0.002180673 |  | 0.004079005 |  |  | 0.006817684 | 0.002404949 |  | 0.04433667 |  | 0.007314505 | 0.003873396
2000 | 38.91562 | 3.527776 | 0.2437724 | 1.516379 |  | 17.49933 |  | 0.4427386 | 0.03612953 | 37.7383 |  | 0.001169531 |  | 0.00337656 | 0.0005016057 | 0.0008499131 | 0.006638376 | 0.002295049 |  | 0.0491395 |  | 0.01207034 | 0.003915069
2100 | 39.15366 | 2.246163 | 0.2251425 | 1.568022 |  | 17.81366 |  | 0.4610887 | 0.02887386 | 38.41617 |  | 0.003015912 |  | 0.004872289 | 0.0005751977 | 0.001184982 | 0.0058931 | 0.002057435 |  | 0.0558498 |  | 0.009937247 | 0.003826684
2200 | 39.22635 | 2.022146 | 0.2399629 | 1.762595 |  | 17.77184 | 0.03424704 | 0.4797748 | 0.04272167 | 38.32598 | 0.0005809599 | 0.001644064 |  | 0.002550863 |  |  | 0.004966501 | 0.002418309 |  | 0.06252117 |  | 0.01570693 | 0.003991612
2300 | 38.57588 | 5.041733 | 0.2013016 | 1.646727 |  | 16.93759 | 0.1220838 | 0.7224745 | 0.1369418 | 36.52686 |  | 0.002968129 |  | 0.004526944 |  |  | 0.004597721 | 0.002040252 |  | 0.06440491 |  | 0.00900776 | 0.0008639382
2400 | 38.29015 | 6.302535 | 0.1486112 | 1.557619 |  | 16.65387 | 0.1034079 | 0.7829487 | 0.1540037 | 35.91501 |  | 0.002351821 |  | 0.0042454 |  |  | 0.004454013 | 0.001451018 |  | 0.06574607 |  | 0.01082646 | 0.002774927
2500 | 38.35269 | 5.789371 | 0.244689 | 1.420969 |  | 16.83645 | 0.05067327 | 0.7456955 | 0.1533289 | 36.30876 | 0.0003745824 | 0.003563983 |  | 0.003155477 |  |  | 0.004525657 | 0.001713345 |  | 0.07171199 |  | 0.007769763 | 0.004562496
2600 | 38.62701 | 5.198862 | 0.2140912 | 1.667029 |  | 17.02016 |  | 0.4270292 | 0.04787333 | 36.70494 |  | 0.002969122 |  | 0.003767036 | 8.899638e-05 |  | 0.003954785 | 0.002203304 |  | 0.06698638 |  | 0.01084089 | 0.002195776
2700 | 38.93063 | 3.713639 | 0.1534909 | 1.840675 |  | 17.36376 |  | 0.4260544 | 0.03049627 | 37.44593 |  | 0.001365022 |  | 0.002556166 | 0.0001385087 |  | 0.004302382 | 0.001834548 |  | 0.06830419 |  | 0.01357237 | 0.003253663
2800 | 39.41153 | 1.049814 | 0.2065694 | 1.727524 |  | 18.0465 | 0.04083368 | 0.4682295 | 0.03396021 | 38.9183 |  | 0.002126156 |  | 0.004171312 |  | 9.386892e-05 | 0.004988726 | 0.001941968 |  | 0.06887782 |  | 0.01121329 | 0.003317086
2900 | 39.33851 | 1.21833 | 0.1664716 | 1.576351 |  | 18.07888 | 0.01602844 | 0.4852998 | 0.03411939 | 38.98813 |  | 0.00153142 |  | 0.003203597 |  |  | 0.004485062 | 0.001864686 |  | 0.06718258 |  | 0.01479642 | 0.004808665
3000 | 38.31533 | 6.468255 | 0.1513841 | 1.385906 |  | 16.76436 | 0.03909854 | 0.5430031 | 0.09899556 | 36.15329 |  | 0.002096972 |  | 0.003623712 |  | 0.0004176618 | 0.004625559 | 0.001595456 |  | 0.05492769 |  | 0.009546921 | 0.003548178
3100 | 38.58447 | 5.513307 | 0.2148852 | 1.411525 |  | 16.93516 | 0.1685475 | 0.5176914 | 0.05367251 | 36.52163 |  | 0.001906919 |  | 0.002690121 | 5.379726e-05 | 0.00126243 | 0.004159559 | 0.001958045 |  | 0.05479292 |  | 0.00978457 | 0.002503804
3200 | 38.55639 | 5.425488 | 0.1855183 | 1.347048 |  | 16.86592 | 0.3056552 | 0.725991 | 0.1382587 | 36.37231 |  | 0.001882569 |  | 0.002754395 |  | 0.001756387 | 0.004604471 | 0.001306534 |  | 0.05135453 |  | 0.01060966 | 0.003151103
3300 | 39.25088 | 2.473442 | 0.2368097 | 1.456769 |  | 17.60673 | 0.3600304 | 0.5370723 | 0.02300763 | 37.96991 |  | 0.002250387 |  | 0.004682084 |  | 0.002484881 | 0.004948645 | 0.001674364 |  | 0.05404344 |  | 0.01307343 | 0.002187029
3400 | 39.29208 | 1.688056 | 0.1722731 | 1.331532 | 0.008106733 | 17.93251 | 0.2159825 | 0.5668578 | 0.03311321 | 38.67248 |  | 0.001818008 |  | 0.003653282 |  | 0.003709784 | 0.004406477 | 0.001776014 |  | 0.05344911 |  | 0.01459026 | 0.003612721
3500 | 38.6887 | 4.744844 | 0.2349253 | 1.0609 | 0.001985381 | 17.20604 | 0.2419987 | 0.5872339 | 0.04635872 | 37.10579 |  | 0.001633432 |  | 0.003068251 |  | 0.002938352 | 0.004273658 | 0.00187386 |  | 0.04913776 |  | 0.0154424 | 0.002862861
3600 | 38.4972 | 5.238067 | 0.2131391 | 1.060585 | 0.001116767 | 17.0371 | 0.2327538 | 0.7791654 | 0.119019 | 36.74147 |  | 0.002978518 | 0.0004612425 | 0.003422112 | 0.0002505559 | 0.001553174 | 0.004417687 | 0.002476594 |  | 0.04727267 |  | 0.01388313 | 0.003666511
3700 | 39.0385 | 2.94116 | 0.1784049 | 1.295568 | 0.002633061 | 17.62348 | 0.2061532 | 0.6010484 | 0.0311596 | 38.00604 |  | 0.001816567 |  | 0.003065893 |  | 0.003266377 | 0.004710278 | 0.002161302 |  | 0.04883836 |  | 0.008489156 | 0.00349992
3800 | 38.76169 | 4.972677 | 0.162204 | 1.317451 | 0.07036376 | 17.02198 | 0.324595 | 0.5736787 | 0.01902082 | 36.70886 |  | 0.00111509 |  | 0.002916849 |  | 0.001191213 | 0.003516107 | 0.001658671 |  | 0.04364883 |  | 0.01121336 | 0.002228884
3900 | 39.12806 | 3.742986 | 0.1953523 | 1.910428 | 0.1337772 | 17.03942 | 0.4155222 | 0.6051935 | 0.00951712 | 36.74647 |  | 0.002959356 |  | 0.006793784 |  | 0.003071052 | 0.003179807 | 0.001875327 |  | 0.04494183 |  | 0.008538136 | 0.001911589
4000 | 39.23919 | 2.566474 | 0.2624817 | 1.383269 | 0.1421013 | 17.47829 | 0.4249648 | 0.6538023 | 0.07269814 | 37.69291 |  | 0.002167283 |  | 0.008808717 | 0.0001887691 | 0.00369835 | 0.004018003 | 0.001935294 |  | 0.04763108 |  | 0.01300507 | 0.002363951
4100 | 39.37481 | 2.073789 | 0.1936793 | 0.8414998 | 0.07744666 | 17.75972 | 0.6491541 | 0.6178806 | 0.03421284 | 38.29983 |  | 0.001924779 |  | 0.007599767 |  | 0.002703556 | 0.002664764 | 0.001429608 |  | 0.04794507 |  | 0.01077496 | 0.002934594
4200 | 39.49811 | 0.9259729 | 0.1992143 | 0.7304846 | 0.1103437 | 18.14478 | 0.5052482 | 0.6395279 | 0.03511915 | 39.13024 |  | 0.0031552 |  | 0.004923406 |  | 0.0008468807 | 0.00289908 | 0.001804534 |  | 0.04883707 |  | 0.01489659 | 0.003598699
4300 | 39.38866 | 2.179999 | 0.2351884 | 0.5015554 | 0.5476805 | 17.72235 | 0.5145331 | 0.5976319 | 0.01066454 | 38.21926 |  | 0.001527665 |  | 0.005870765 |  | 0.002372375 | 0.002954085 | 0.002269828 |  | 0.04724659 |  | 0.0167625 | 0.003474219
4400 | 39.24004 | 2.299448 | 0.1560552 | 0.6129758 | 0.0329674 | 17.85897 | 0.5583577 | 0.63152 | 0.01665886 | 38.51388 |  | 0.002756991 |  | 0.005640739 |  | 0.0021038 | 0.003149657 | 0.001814605 |  | 0.04920886 |  | 0.01023998 | 0.004213609
4500 | 39.43149 | 2.143831 | 0.252366 | 0.610251 |  | 17.72717 | 0.8903118 | 0.629775 | 0.01024433 | 38.22965 |  | 0.002405333 |  | 0.004123472 |  | 0.001279525 | 0.002490953 | 0.001470155 |  | 0.04942566 |  | 0.0108393 | 0.002874775

## CD
| O | Na | Mg | Al | Si | P | S | Cl | K | Ca | Ti | Cr | Mn | Fe | Ni | Cu | Zn | Br | Rb | Sr | Rh | Ba | Pb
| 40.09002 | 2.060673 | 0.2595107 | 3.457515 |  | 16.57865 | 1.239309 | 0.4707887 |  | 35.75279 |  | 0.00282148 |  | 0.003266155 |  | 0.001285065 | 0.01337856 | 0.003834361 |  | 0.05266413 |  | 0.008798322 | 0.004707409
100 | 40.31833 |  | 0.3141603 | 2.998772 |  | 17.34694 | 1.059004 | 0.4646359 |  | 37.40966 |  | 0.002169594 |  | 0.003974379 |  | 0.002554929 | 0.01417781 | 0.002977492 |  | 0.05122471 |  | 0.00709636 | 0.004332187
200 | 40.41332 |  | 0.4069805 | 2.98798 |  | 17.23431 | 1.243241 | 0.4590729 |  | 37.16676 |  | 0.003480084 |  | 0.004681622 |  | 0.007679678 | 0.01591866 | 0.003255535 |  | 0.04387537 |  | 0.005683014 | 0.003769931
300 | 39.92457 | 2.615423 | 0.3071686 | 3.185018 |  | 16.42772 | 1.341649 | 0.6196503 | 0.02657474 | 35.42731 |  | 0.001831192 |  | 0.003870679 |  | 0.02483789 | 0.02163721 | 0.002370982 |  | 0.05911825 |  | 0.007304046 | 0.003950281
400 | 38.92868 | 4.534239 | 0.2442054 | 2.396466 | 0.005220074 | 16.73907 | 0.2922114 | 0.6095051 | 0.07729246 | 36.09875 |  | 0.001640986 |  | 0.002494687 |  | 0.003883403 | 0.005216563 | 0.00139942 |  | 0.04389617 |  | 0.01368211 | 0.002147819
500 | 39.10025 | 2.526775 | 0.2602214 | 1.042595 | 0.003007107 | 17.7708 | 0.2520496 | 0.5945138 | 0.04268449 | 38.32374 |  | 0.001708459 |  | 0.003196927 | 0.0001162005 | 0.00396289 | 0.005286181 | 0.002370879 |  | 0.05237542 |  | 0.011365 | 0.002982537
600 | 38.91455 | 3.607572 | 0.2182146 | 1.064868 |  | 17.49356 | 0.2673424 | 0.5883231 | 0.03984508 | 37.72585 |  | 0.002016998 |  | 0.004488016 |  | 0.00136937 | 0.003396795 | 0.001784502 |  | 0.05386709 |  | 0.01062149 | 0.002338643
700 | 38.78031 | 4.096277 | 0.1697287 | 0.8865904 |  | 17.43754 | 0.266981 | 0.6242235 | 0.05246105 | 37.60505 |  | 0.001811789 |  | 0.003537544 |  | 0.0008820182 | 0.002773659 | 0.0023298 |  | 0.0586562 |  | 0.008370252 | 0.002476676
800 | 38.47299 | 5.550023 | 0.2244171 | 0.7930849 |  | 17.0146 | 0.3320832 | 0.734557 | 0.1038158 | 36.69294 |  | 0.001067376 |  | 0.003805687 |  | 0.001034966 | 0.003295929 | 0.001289218 |  | 0.05646526 |  | 0.0112089 | 0.003325954
900 | 39.10188 | 2.082782 | 0.1782864 | 0.551979 | 0.003496277 | 17.98681 | 0.381091 | 0.7655783 | 0.06072544 | 38.78958 |  | 0.001914614 |  | 0.004241058 |  | 0.0006191705 | 0.00371173 | 0.001838738 |  | 0.06523314 |  | 0.0168975 | 0.003332662
1000 | 39.4141 | 0.6105905 | 0.1683364 | 0.6754641 | 0.007457119 | 18.38981 | 0.3121123 | 0.6697833 | 0.01143283 | 39.65867 |  | 0.001414108 |  | 0.004999493 |  | 0.001631021 | 0.001765977 | 0.001628802 |  | 0.0554634 |  | 0.0111895 | 0.004145383
1100 | 38.66201 | 4.327119 | 0.1354611 | 0.5927964 |  | 17.56246 | 0.1598483 | 0.6178184 |  | 37.87443 |  | 0.002281539 |  | 0.004661404 |  |  | 0.001838129 | 0.001389153 |  | 0.04671635 |  | 0.009574464 | 0.001600044
1200 | 38.58203 | 4.37311 | 0.2639448 | 0.4189136 |  | 17.51898 | 0.196394 | 0.7483015 | 0.05441293 | 37.78066 |  | 0.001401743 |  | 0.003258158 |  | 0.0009300361 | 0.001613056 | 0.001301369 |  | 0.03908326 |  | 0.0117682 | 0.003899458
1300 | 38.66601 | 3.698453 | 0.1710138 | 0.3236578 | 0.0389837 | 17.70062 | 0.2231589 | 0.8690532 | 0.06814422 | 38.17238 |  | 0.002305453 |  | 0.005844913 |  |  | 0.00357725 | 0.001007847 |  | 0.03921979 |  | 0.0132836 | 0.003290611
1400 | 39.20006 | 0.9497203 | 0.1746737 | 0.2556037 | 0.1003112 | 18.37387 | 0.2820926 | 0.9044278 | 0.04365025 | 39.62428 |  | 0.001326791 |  | 0.007609359 |  | 8.825989e-05 | 0.01570548 | 0.0014134 |  | 0.04227589 |  | 0.017917 | 0.004971246
1500 | 39.06472 | 2.989979 | 0.1498541 | 0.4882191 | 0.4532571 | 17.51511 | 0.5029269 | 0.9165428 | 0.026678 | 37.77234 |  | 0.0007899267 |  | 0.01201375 | 3.137814e-06 | 0.0001848362 | 0.05489714 | 0.002027382 |  | 0.0378874 |  | 0.008834014 | 0.003730804

## DA
| O | Na | Mg | Al | Si | P | S | Cl | K | Ca | Ti | Cr | Mn | Fe | Ni | Cu | Zn | Br | Rb | Sr | Rh | Ba | Pb
| 39.37643 | 1.057834 | 0.09600664 | 0.5283265 | 0.4604522 | 18.03977 | 0.4280453 | 0.9461309 | 0.02559606 | 38.90379 |  | 0.00131166 | 0.0001526064568 | 0.01484635 | 0.0003701011 | 0.0001456434 | 0.05874848 | 0.001900246 |  | 0.04088131 |  | 0.01472647 | 0.004532997
100 | 39.28593 | 0.9323462 | 0.01782359 | 0.4693581 | 0.4637483 | 18.18412 | 0.2628073 | 0.9943287 | 0.04220596 | 39.21508 |  | 0.001517714 |  | 0.01259178 |  |  | 0.06016713 | 0.00164242 |  | 0.04282875 |  | 0.0104827 | 0.003017523
200 | 38.60845 | 3.69432 | 0.1046497 | 0.3026311 | 0.1426551 | 17.74 | 0.092138 | 0.9121212 | 0.02954013 | 38.25732 |  | 0.001367939 |  | 0.006431773 |  | 0.001037488 | 0.04541747 | 0.001699314 |  | 0.04145199 |  | 0.0139745 | 0.00479653
300 | 38.80085 | 2.571399 | 0.1698179 | 0.3948181 | 0.03647197 | 18.03197 | 0.07830824 | 0.8978106 | 0.02374717 | 38.88696 |  | 0.00172309 |  | 0.005924819 |  | 0.0005988571 | 0.03675459 | 0.002110157 |  | 0.04236313 |  | 0.01266668 | 0.005706666
400 | 39.3749 |  | 0.1596352 | 0.3107465 | 0.01748064 | 18.59659 | 0.346753 | 0.9433954 | 0.04230776 | 40.10459 |  | 0.001980297 |  | 0.007305996 |  | 0.0003904019 | 0.03156421 | 0.001344885 |  | 0.04382304 |  | 0.01557272 | 0.001628915
500 | 38.51715 | 4.246686 | 0.1255793 | 0.2964062 | 0.003249131 | 17.60587 | 0.1909354 | 0.9153567 | 0.03848759 | 37.96804 |  | 0.002042584 |  | 0.005613959 | 0.001109312 | 0.0007861794 | 0.02525223 | 0.001735967 |  | 0.03779715 |  | 0.01310175 | 0.004801858
600 | 38.44584 | 4.193151 | 0.1483245 | 0.3917816 | 0.01108365 | 17.60028 | 0.08653619 | 1.0068 | 0.07304606 | 37.95601 |  | 0.00383726 |  | 0.005096105 |  | 0.0004198886 | 0.02247945 | 0.001946674 |  | 0.0368335 |  | 0.01355535 | 0.002980727
700 | 38.9104 | 2.075224 | 0.1519433 | 0.335231 | 0.003096487 | 18.15224 | 0.1698795 | 0.9246782 | 0.0441353 | 39.14632 |  | 0.001791394 |  | 0.005169653 |  | 0.0006379294 | 0.02133356 | 0.001608676 |  | 0.03860238 |  | 0.01414936 | 0.003557282
800 | 39.09575 | 0.9818299 | 0.1985789 | 0.4308089 |  | 18.47341 | 0.0326915 | 0.8435777 | 0.01906981 | 39.83894 |  | 0.003352142 |  | 0.005149245 |  |  | 0.02148781 | 0.001839094 |  | 0.04064735 |  | 0.01023108 | 0.002636464
900 | 38.82897 | 2.514121 | 0.1735679 | 0.3439461 |  | 18.04128 | 0.1545045 | 0.9085589 | 0.04480642 | 38.90705 |  | 0.002316675 |  | 0.004576396 |  |  | 0.02082206 | 0.001404415 |  | 0.03848296 |  | 0.01209627 | 0.003491135
1000 | 38.77234 | 3.065073 | 0.1706713 | 0.6009569 |  | 17.80163 | 0.1678188 | 0.9031961 | 0.04780278 | 38.39023 |  | 0.001989783 |  | 0.004931251 |  | 0.0004347124 | 0.01990508 | 0.001058235 |  | 0.03819814 |  | 0.01048194 | 0.003278741
1100 | 38.85973 | 2.310286 | 0.1592431 | 0.6006224 |  | 18.09889 |  | 0.835807 | 0.01480815 | 39.03127 |  | 0.001872756 |  | 0.004868576 | 0.0008487042 | 0.001647357 | 0.02341881 | 0.00153331 |  | 0.03962535 |  | 0.01226692 | 0.003259443
1200 | 38.50704 | 4.303071 | 0.1524025 | 0.5606109 |  | 17.55656 | 0.07352214 | 0.8587969 | 0.0349048 | 37.86172 |  | 0.00193849 |  | 0.004923724 |  | 0.0004429546 | 0.02446439 | 0.0009383075 |  | 0.03973766 |  | 0.01607458 | 0.002851659
1300 | 38.99624 | 1.427782 | 0.06777681 | 0.5031254 |  | 18.29426 | 0.1168728 | 0.9786651 | 0.0645532 | 39.4526 |  | 0.002629418 |  | 0.004128727 |  | 0.0004672291 | 0.02842413 | 0.001953294 |  | 0.04333587 |  | 0.01338374 | 0.00380732
1400 | 38.74678 | 3.044971 | 0.1034751 | 0.6607647 |  | 17.82025 | 0.1232383 | 0.9371991 | 0.03730771 | 38.43038 |  | 0.002798354 |  | 0.00442636 |  | 2.032896e-05 | 0.02534832 | 0.00137391 |  | 0.04337489 |  | 0.01449314 | 0.003805277
1500 | 38.46742 | 4.636295 | 0.1838384 | 0.8493387 |  | 17.39083 | 0.01495611 | 0.8400007 | 0.01898061 | 37.50431 |  | 0.002567279 |  | 0.003693764 |  | 0.0002568936 | 0.02394358 | 0.001043726 |  | 0.04307993 |  | 0.01635928 | 0.003089022
1600 | 38.55083 | 4.132406 | 0.1277385 | 0.6353607 |  | 17.54321 | 0.1251749 | 0.9111325 | 0.04418252 | 37.83293 |  | 0.002045198 |  | 0.004069444 |  | 4.833983e-05 | 0.02917245 | 0.001588693 |  | 0.04516166 |  | 0.01158741 | 0.00335958
1700 | 39.25757 |  | 0.1987144 | 0.5484902 |  | 18.6873 |  | 0.8729002 | 0.02099957 | 40.30022 |  | 0.001774435 |  | 0.005753627 |  | 0.0004416093 | 0.03333746 | 0.001804673 |  | 0.05325374 |  | 0.01415095 | 0.003299185
1800 | 38.60119 | 3.939116 | 0.1835429 | 0.5810639 |  | 17.61392 | 0.1167322 | 0.8551047 | 0.02033743 | 37.98542 |  | 0.001688875 |  | 0.00370654 |  |  | 0.03011928 | 0.002280134 |  | 0.04665804 |  | 0.01391909 | 0.005197567
1900 | 38.94575 | 2.006173 | 0.1575008 | 0.6475733 |  | 18.11841 | 0.07190494 | 0.8596841 | 0.008913422 | 39.07339 |  | 0.003106812 |  | 0.003499326 |  |  | 0.03415589 | 0.001844009 |  | 0.0517284 |  | 0.01253418 | 0.003830562
2000 | 38.77835 | 2.879401 | 0.2298573 | 0.4724272 |  | 17.91908 | 0.1022514 | 0.8414128 | 0.02181285 | 38.64352 |  | 0.002791794 |  | 0.004234714 |  | 0.0001758184 | 0.03749285 | 0.00184315 |  | 0.05147838 |  | 0.01037011 | 0.003501906
2100 | 39.07462 | 1.061908 | 0.1535047 | 0.596674 |  | 18.38581 | 0.03786651 | 0.9029879 | 0.01238336 | 39.65004 |  | 0.001636294 |  | 0.004187689 |  |  | 0.04805917 | 0.001819067 |  | 0.05330906 |  | 0.009553361 | 0.0056372
2200 | 38.83104 | 2.412508 | 0.04579831 | 0.5106285 |  | 18.07608 | 0.08319462 | 0.8926673 | 0.02799212 | 38.98209 |  | 0.003699335 |  | 0.005017401 | 0.0009923461 |  | 0.05014307 | 0.002560106 |  | 0.05191849 |  | 0.01768573 | 0.005985353
2300 | 39.00499 | 1.638404 | 0.1092728 | 0.4721382 | 0.01192434 | 18.24156 | 0.1372591 | 0.8827593 | 0.01961374 | 39.33895 |  | 0.002951047 |  | 0.004093808 |  | 0.0002957496 | 0.05742042 | 0.001880264 |  | 0.05385143 |  | 0.0171044 | 0.005527719
2400 | 39.32043 | 0.3264332 | 0.06551411 | 0.477864 | 0.04364496 | 18.44843 | 0.3530484 | 0.9757751 | 0.04300674 | 39.78508 |  | 0.002325054 |  | 0.004986364 |  |  | 0.07421907 | 0.002523674 |  | 0.05432681 |  | 0.01875806 | 0.003638624
2500 | 38.4952 | 4.455242 | 0.06388871 | 0.4087374 | 0.147156 | 17.43469 | 0.2010898 | 0.9738463 | 0.05675346 | 37.5989 |  | 0.002272741 |  | 0.00564752 |  |  | 0.08526929 | 0.002058964 |  | 0.0515332 |  | 0.01460932 | 0.003105654
2600 | 39.0091 | 1.833792 | 0.02805099 | 0.4253299 | 0.3003351 | 18.08043 | 0.1517633 | 0.963276 | 0.02251334 | 38.99147 |  | 0.001704934 |  | 0.006266521 |  |  | 0.1095985 | 0.001860131 |  | 0.05979351 |  | 0.009047026 | 0.005676397
2700 | 39.56315 |  |  | 0.5359936 | 0.5285863 | 18.30691 | 0.4039144 | 0.942013 | 0.01784273 | 39.47989 |  | 0.002176985 | 0.0002872776 | 0.01100639 | 0.001778431 |  | 0.1251969 | 0.001655763 |  | 0.06429148 |  | 0.01161456 | 0.003688213
2800 | 39.24141 | 1.22133 |  | 0.5433062 | 0.8108736 | 18.04317 | 0.0469832 | 0.9248997 | 0.01433838 | 38.91112 |  | 0.002263053 | 0.0003031032 | 0.01546922 | 0.005262831 |  | 0.1289224 | 0.001970545 |  | 0.06822682 |  | 0.01562325 | 0.004525443
2900 | 39.19598 | 1.756444 | 0.03267658 | 0.7591965 | 0.9292205 | 17.74225 | 0.06635967 | 0.9644876 | 0.0277578 | 38.26216 |  | 0.0007925422 | 0.001076244 | 0.04089273 | 0.007764964 |  | 0.1250626 | 0.001712526 |  | 0.06675892 |  | 0.01303476 | 0.006372443
3000 | 39.35048 | 1.046026 | 0.04874311 | 0.7861993 | 0.9669237 | 17.95427 |  | 0.8874271 | 0.0004660276 | 38.7194 |  | 0.001601076 | 0.001148033 | 0.01658034 | 0.01217989 |  | 0.125485 | 0.002194856 |  | 0.0698659 |  | 0.008008512 | 0.002997526
3100 | 39.63222 |  |  | 1.12118 | 1.046365 | 18.09048 |  | 0.8246507 | 0.01116064 | 39.01314 |  | 0.001536047 | 0.002003242 | 0.02314641 | 0.01169282 |  | 0.1283185 | 0.001752346 |  | 0.07817429 |  | 0.01077999 | 0.003395711
3200 | 39.15142 | 2.571247 | 0.05782285 | 0.9989561 | 1.034689 | 17.46561 |  | 0.7852426 | 0.011176 | 37.66558 |  | 0.0009673676 | 0.002568671 | 0.02323589 | 0.01195351 |  | 0.1248722 | 0.001829479 |  | 0.07974512 |  | 0.01089458 | 0.002177302
3300 | 39.44042 | 0.7355957 | 0.1236887 | 0.9337414 | 0.8856181 | 18.00431 |  | 0.7711794 | 0.01421369 | 38.82732 |  | 0.002008587 | 0.00228021 | 0.01141821 | 0.01223316 |  | 0.1306192 | 0.002106847 |  | 0.08931715 |  | 0.01135939 | 0.00256537
3400 | 39.34207 | 1.232498 | 0.03172678 | 0.9304185 | 0.8429517 | 17.9287 |  | 0.7643863 | 0.007236573 | 38.66426 |  | 0.001610489 | 0.002952112 | 0.008979361 | 0.01308407 |  | 0.1343339 | 0.002370353 |  | 0.08113446 |  | 0.00912111 | 0.002170561

## estimate
parameter | O | Na | Mg | Al | Si | P | S | Cl | K | Ca | Ti | Cr | Mn | Fe | Ni | Cu | Zn | Br | Rb | Sr | Rh | Ba | Pb
R working values | 120351.8 | 120351.8 | 120351.8 | 2401314.8 | 120351.8 | 120351.8 | 120351.8 | 120351.8 | 120351.8 | 120351.8 | 120351.8 | 363454.6 | 200000 | 138182.2 | 10000 | 16400 | 251449.4 | 120351.8 | 120351.8 | 120351.8 | 120351.8 | 4078017.0 | 1149342.1
C2 | [16 empty] | 0.01148791 |  |  |  |  | 0.3044
t | [16 empty] | 1789.525
x0 | [16 empty] | 2194.079
C0 | [16 empty] | 77.60925

## raw data
| O | Na | Mg | Al | Si | P | S | Cl | K | Ca | Ti | Cr | Mn | Fe | Ni | Cu | Zn | Br | Rb | Sr | Rh | Ba | Pb
| 39.47448 | 0.853402 | 0.02988586 | 0.7873323 | 1.058791 | 17.99719 |  | 0.7178804 | 0.01408484 | 38.81195 |  | 0.002313417 | 0.003230996 | 0.02326264 | 0.01590313 |  | 0.1309288 | 0.001713562 |  | 0.06775778 |  | 0.008585145 | 0.001309809
100 | 39.63114 |  |  | 1.015024 | 0.9845812 | 18.17105 |  | 0.748893 | 0.009919492 | 39.18691 |  | 0.002486123 | 0.002900127 | 0.01125652 | 0.01700563 |  | 0.1358612 | 0.001698487 |  | 0.07129816 |  | 0.009241406 | 0.0007304579
200 | 39.42314 | 1.200996 | 0.08174304 | 1.105247 | 0.9604049 | 17.81661 |  | 0.7265863 | 0.01146991 | 38.42252 |  | 0.003247998 | 0.003061712 | 0.01165096 | 0.01600068 |  | 0.1301187 | 0.001746727 |  | 0.07499532 |  | 0.008432889 | 0.002024916
300 | 39.5757 |  | 0.07503432 | 0.9667799 | 0.8792038 | 18.19714 |  | 0.7754877 | 0.02339693 | 39.24316 |  | 0.002428692 | 0.002708512 | 0.01178969 | 0.01242909 |  | 0.1351178 | 0.001627582 |  | 0.08652676 |  | 0.007258745 | 0.004205647
400 | 38.31194 | 6.247967 | 0.1035576 | 0.7043565 | 0.5627156 | 16.81925 |  | 0.7481366 | 0.0156567 | 36.27166 |  | 0.001385099 | 0.0007987771 | 0.005816662 | 0.00373379 |  | 0.1090798 | 0.002402773 |  | 0.07969765 |  | 0.009127554 | 0.002723916
500 | 39.19703 | 1.567721 | 0.02662891 | 0.5923304 | 0.2591009 | 18.04445 | 0.3181171 | 0.8352404 | 0.03737181 | 38.91388 |  | 0.001516932 |  | 0.009177585 |  |  | 0.09526185 | 0.001364815 |  | 0.08095444 |  | 0.01566875 | 0.004188201
600 | 38.67384 | 4.080316 | 0.223391 | 0.568541 | 0.02810113 | 17.49953 | 0.2498805 | 0.7547575 | 0.0369889 | 37.73873 |  | 0.002919561 |  | 0.006243187 |  | 0.0003188465 | 0.05179026 | 0.00216766 |  | 0.06245627 |  | 0.01630872 | 0.003719208
700 | 38.74724 | 3.372983 | 0.1388532 | 0.6879355 |  | 17.79441 | 0.05162014 | 0.6979197 | 0.01883148 | 38.37466 |  | 0.002173104 |  | 0.003210652 |  | 0.0001271447 | 0.02913657 | 0.001226252 |  | 0.05899054 |  | 0.01607834 | 0.004602717
800 | 39.0342 | 1.760801 | 0.122284 | 0.7245554 |  | 18.23171 |  | 0.678012 | 0.03718046 | 39.31772 |  | 0.002214537 |  | 0.004491775 |  | 0.0003240115 | 0.01639979 | 0.00170692 |  | 0.06030511 |  | 0.003609068 | 0.004483239
900 | 38.96552 | 2.328266 | 0.1386457 | 0.7183938 |  | 18.10276 |  | 0.5930855 | 0.02056949 | 39.03962 |  | 0.002014696 |  | 0.002483445 |  |  | 0.01042981 | 0.001786431 |  | 0.05919587 |  | 0.01309548 | 0.004138621
1000 | 38.80822 | 3.335757 | 0.1927783 | 0.8268614 |  | 17.79274 | 0.0005044846 | 0.5588692 | 0.02097744 | 38.37105 |  | 0.0006440085 |  | 0.004209551 |  |  | 0.007087931 | 0.002367063 |  | 0.06273942 |  | 0.01176634 | 0.003419999
1100 | 38.65129 | 4.046362 | 0.2637997 | 0.7588316 |  | 17.59699 | 0.004525309 | 0.5806536 | 0.0582844 | 37.94891 |  | 0.002177271 |  | 0.003250347 |  |  | 0.005813082 | 0.001397484 |  | 0.06759314 |  | 0.008807636 | 0.001318015
1200 | 38.93935 | 2.79127 | 0.2700365 | 0.8298604 |  | 17.89434 | 0.03635315 | 0.5189481 | 0.03107964 | 38.59015 |  | 0.001912241 |  | 0.003756314 |  |  | 0.00718282 | 0.001931087 |  | 0.06700951 |  | 0.01425829 | 0.002565157
1300 | 39.03182 | 2.200155 | 0.1487126 | 0.7352301 |  | 18.10509 | 0.05249954 | 0.5438344 | 0.04908612 | 39.04464 |  | 0.002909637 |  | 0.003525178 |  |  | 0.008700393 | 0.002114135 |  | 0.06093828 |  | 0.007621277 | 0.003128282
1400 | 39.19169 | 1.592966 | 0.1757889 | 1.00739 |  | 18.11325 | 0.1133853 | 0.5870891 | 0.06716561 | 39.06225 |  | 0.00192303 |  | 0.004227465 |  |  | 0.009163005 | 0.001815839 |  | 0.05464295 |  | 0.01358211 | 0.003668528
1500 | 39.10162 | 2.750316 | 0.2467749 | 1.506449 |  | 17.64487 | 0.1075174 | 0.4680139 | 0.0417649 | 38.05215 |  | 0.002068105 |  | 0.003493745 | 0.0004141437 | 0.0002788776 | 0.01036314 | 0.001994291 |  | 0.04421463 |  | 0.01416738 | 0.00352995
1600 | 39.01957 | 3.394133 | 0.2543623 | 1.499113 |  | 17.45469 | 0.1688691 | 0.4655334 | 0.02739899 | 37.64202 |  | 0.002676434 |  | 0.00467289 |  | 0.0002795154 | 0.009604114 | 0.00198062 |  | 0.0415591 |  | 0.009430619 | 0.004108625
1700 | 39.04076 | 2.680564 | 0.2047072 | 1.410607 |  | 17.76146 |  | 0.4947164 | 0.02950216 | 38.30359 |  | 0.001608853 |  | 0.004218103 |  |  | 0.008319225 | 0.002118177 |  | 0.04363388 |  | 0.009466475 | 0.004730301
1800 | 39.42544 | 0.4882046 | 0.2233662 | 1.154697 |  | 18.40387 | 0.02217127 | 0.4788198 | 0.03588684 | 39.68899 |  | 0.002684938 |  | 0.003648331 |  |  | 0.009293322 | 0.002343678 |  | 0.04652668 |  | 0.0106207 | 0.003444335
1900 | 38.84822 | 3.627557 | 0.2296789 | 1.226952 |  | 17.54079 | 0.04927766 | 0.5131473 | 0.06567423 | 37.8277 |  | 0.002180673 |  | 0.004079005 |  |  | 0.006817684 | 0.002404949 |  | 0.04433667 |  | 0.007314505 | 0.003873396
2000 | 38.91562 | 3.527776 | 0.2437724 | 1.516379 |  | 17.49933 |  | 0.4427386 | 0.03612953 | 37.7383 |  | 0.001169531 |  | 0.00337656 | 0.0005016057 | 0.0008499131 | 0.006638376 | 0.002295049 |  | 0.0491395 |  | 0.01207034 | 0.003915069
2100 | 39.15366 | 2.246163 | 0.2251425 | 1.568022 |  | 17.81366 |  | 0.4610887 | 0.02887386 | 38.41617 |  | 0.003015912 |  | 0.004872289 | 0.0005751977 | 0.001184982 | 0.0058931 | 0.002057435 |  | 0.0558498 |  | 0.009937247 | 0.003826684
2200 | 39.22635 | 2.022146 | 0.2399629 | 1.762595 |  | 17.77184 | 0.03424704 | 0.4797748 | 0.04272167 | 38.32598 | 0.0005809599 | 0.001644064 |  | 0.002550863 |  |  | 0.004966501 | 0.002418309 |  | 0.06252117 |  | 0.01570693 | 0.003991612
2300 | 38.57588 | 5.041733 | 0.2013016 | 1.646727 |  | 16.93759 | 0.1220838 | 0.7224745 | 0.1369418 | 36.52686 |  | 0.002968129 |  | 0.004526944 |  |  | 0.004597721 | 0.002040252 |  | 0.06440491 |  | 0.00900776 | 0.0008639382
2400 | 38.29015 | 6.302535 | 0.1486112 | 1.557619 |  | 16.65387 | 0.1034079 | 0.7829487 | 0.1540037 | 35.91501 |  | 0.002351821 |  | 0.0042454 |  |  | 0.004454013 | 0.001451018 |  | 0.06574607 |  | 0.01082646 | 0.002774927
2500 | 38.35269 | 5.789371 | 0.244689 | 1.420969 |  | 16.83645 | 0.05067327 | 0.7456955 | 0.1533289 | 36.30876 | 0.0003745824 | 0.003563983 |  | 0.003155477 |  |  | 0.004525657 | 0.001713345 |  | 0.07171199 |  | 0.007769763 | 0.004562496
2600 | 38.62701 | 5.198862 | 0.2140912 | 1.667029 |  | 17.02016 |  | 0.4270292 | 0.04787333 | 36.70494 |  | 0.002969122 |  | 0.003767036 | 8.899638e-05 |  | 0.003954785 | 0.002203304 |  | 0.06698638 |  | 0.01084089 | 0.002195776
2700 | 38.93063 | 3.713639 | 0.1534909 | 1.840675 |  | 17.36376 |  | 0.4260544 | 0.03049627 | 37.44593 |  | 0.001365022 |  | 0.002556166 | 0.0001385087 |  | 0.004302382 | 0.001834548 |  | 0.06830419 |  | 0.01357237 | 0.003253663
2800 | 39.41153 | 1.049814 | 0.2065694 | 1.727524 |  | 18.0465 | 0.04083368 | 0.4682295 | 0.03396021 | 38.9183 |  | 0.002126156 |  | 0.004171312 |  | 9.386892e-05 | 0.004988726 | 0.001941968 |  | 0.06887782 |  | 0.01121329 | 0.003317086
2900 | 39.33851 | 1.21833 | 0.1664716 | 1.576351 |  | 18.07888 | 0.01602844 | 0.4852998 | 0.03411939 | 38.98813 |  | 0.00153142 |  | 0.003203597 |  |  | 0.004485062 | 0.001864686 |  | 0.06718258 |  | 0.01479642 | 0.004808665
3000 | 38.31533 | 6.468255 | 0.1513841 | 1.385906 |  | 16.76436 | 0.03909854 | 0.5430031 | 0.09899556 | 36.15329 |  | 0.002096972 |  | 0.003623712 |  | 0.0004176618 | 0.004625559 | 0.001595456 |  | 0.05492769 |  | 0.009546921 | 0.003548178
3100 | 38.58447 | 5.513307 | 0.2148852 | 1.411525 |  | 16.93516 | 0.1685475 | 0.5176914 | 0.05367251 | 36.52163 |  | 0.001906919 |  | 0.002690121 | 5.379726e-05 | 0.00126243 | 0.004159559 | 0.001958045 |  | 0.05479292 |  | 0.00978457 | 0.002503804
3200 | 38.55639 | 5.425488 | 0.1855183 | 1.347048 |  | 16.86592 | 0.3056552 | 0.725991 | 0.1382587 | 36.37231 |  | 0.001882569 |  | 0.002754395 |  | 0.001756387 | 0.004604471 | 0.001306534 |  | 0.05135453 |  | 0.01060966 | 0.003151103
3300 | 39.25088 | 2.473442 | 0.2368097 | 1.456769 |  | 17.60673 | 0.3600304 | 0.5370723 | 0.02300763 | 37.96991 |  | 0.002250387 |  | 0.004682084 |  | 0.002484881 | 0.004948645 | 0.001674364 |  | 0.05404344 |  | 0.01307343 | 0.002187029
3400 | 39.29208 | 1.688056 | 0.1722731 | 1.331532 | 0.008106733 | 17.93251 | 0.2159825 | 0.5668578 | 0.03311321 | 38.67248 |  | 0.001818008 |  | 0.003653282 |  | 0.003709784 | 0.004406477 | 0.001776014 |  | 0.05344911 |  | 0.01459026 | 0.003612721
3500 | 38.6887 | 4.744844 | 0.2349253 | 1.0609 | 0.001985381 | 17.20604 | 0.2419987 | 0.5872339 | 0.04635872 | 37.10579 |  | 0.001633432 |  | 0.003068251 |  | 0.002938352 | 0.004273658 | 0.00187386 |  | 0.04913776 |  | 0.0154424 | 0.002862861
3600 | 38.4972 | 5.238067 | 0.2131391 | 1.060585 | 0.001116767 | 17.0371 | 0.2327538 | 0.7791654 | 0.119019 | 36.74147 |  | 0.002978518 | 0.0004612425 | 0.003422112 | 0.0002505559 | 0.001553174 | 0.004417687 | 0.002476594 |  | 0.04727267 |  | 0.01388313 | 0.003666511
3700 | 39.0385 | 2.94116 | 0.1784049 | 1.295568 | 0.002633061 | 17.62348 | 0.2061532 | 0.6010484 | 0.0311596 | 38.00604 |  | 0.001816567 |  | 0.003065893 |  | 0.003266377 | 0.004710278 | 0.002161302 |  | 0.04883836 |  | 0.008489156 | 0.00349992
3800 | 38.76169 | 4.972677 | 0.162204 | 1.317451 | 0.07036376 | 17.02198 | 0.324595 | 0.5736787 | 0.01902082 | 36.70886 |  | 0.00111509 |  | 0.002916849 |  | 0.001191213 | 0.003516107 | 0.001658671 |  | 0.04364883 |  | 0.01121336 | 0.002228884
3900 | 39.12806 | 3.742986 | 0.1953523 | 1.910428 | 0.1337772 | 17.03942 | 0.4155222 | 0.6051935 | 0.00951712 | 36.74647 |  | 0.002959356 |  | 0.006793784 |  | 0.003071052 | 0.003179807 | 0.001875327 |  | 0.04494183 |  | 0.008538136 | 0.001911589
4000 | 39.23919 | 2.566474 | 0.2624817 | 1.383269 | 0.1421013 | 17.47829 | 0.4249648 | 0.6538023 | 0.07269814 | 37.69291 |  | 0.002167283 |  | 0.008808717 | 0.0001887691 | 0.00369835 | 0.004018003 | 0.001935294 |  | 0.04763108 |  | 0.01300507 | 0.002363951
4100 | 39.37481 | 2.073789 | 0.1936793 | 0.8414998 | 0.07744666 | 17.75972 | 0.6491541 | 0.6178806 | 0.03421284 | 38.29983 |  | 0.001924779 |  | 0.007599767 |  | 0.002703556 | 0.002664764 | 0.001429608 |  | 0.04794507 |  | 0.01077496 | 0.002934594
4200 | 39.49811 | 0.9259729 | 0.1992143 | 0.7304846 | 0.1103437 | 18.14478 | 0.5052482 | 0.6395279 | 0.03511915 | 39.13024 |  | 0.0031552 |  | 0.004923406 |  | 0.0008468807 | 0.00289908 | 0.001804534 |  | 0.04883707 |  | 0.01489659 | 0.003598699
4300 | 39.38866 | 2.179999 | 0.2351884 | 0.5015554 | 0.5476805 | 17.72235 | 0.5145331 | 0.5976319 | 0.01066454 | 38.21926 |  | 0.001527665 |  | 0.005870765 |  | 0.002372375 | 0.002954085 | 0.002269828 |  | 0.04724659 |  | 0.0167625 | 0.003474219
4400 | 39.24004 | 2.299448 | 0.1560552 | 0.6129758 | 0.0329674 | 17.85897 | 0.5583577 | 0.63152 | 0.01665886 | 38.51388 |  | 0.002756991 |  | 0.005640739 |  | 0.0021038 | 0.003149657 | 0.001814605 |  | 0.04920886 |  | 0.01023998 | 0.004213609
4500 | 39.43149 | 2.143831 | 0.252366 | 0.610251 |  | 17.72717 | 0.8903118 | 0.629775 | 0.01024433 | 38.22965 |  | 0.002405333 |  | 0.004123472 |  | 0.001279525 | 0.002490953 | 0.001470155 |  | 0.04942566 |  | 0.0108393 | 0.002874775
| 40.09002 | 2.060673 | 0.2595107 | 3.457515 |  | 16.57865 | 1.239309 | 0.4707887 |  | 35.75279 |  | 0.00282148 |  | 0.003266155 |  | 0.001285065 | 0.01337856 | 0.003834361 |  | 0.05266413 |  | 0.008798322 | 0.004707409
100 | 40.31833 |  | 0.3141603 | 2.998772 |  | 17.34694 | 1.059004 | 0.4646359 |  | 37.40966 |  | 0.002169594 |  | 0.003974379 |  | 0.002554929 | 0.01417781 | 0.002977492 |  | 0.05122471 |  | 0.00709636 | 0.004332187
200 | 40.41332 |  | 0.4069805 | 2.98798 |  | 17.23431 | 1.243241 | 0.4590729 |  | 37.16676 |  | 0.003480084 |  | 0.004681622 |  | 0.007679678 | 0.01591866 | 0.003255535 |  | 0.04387537 |  | 0.005683014 | 0.003769931
300 | 39.92457 | 2.615423 | 0.3071686 | 3.185018 |  | 16.42772 | 1.341649 | 0.6196503 | 0.02657474 | 35.42731 |  | 0.001831192 |  | 0.003870679 |  | 0.02483789 | 0.02163721 | 0.002370982 |  | 0.05911825 |  | 0.007304046 | 0.003950281
400 | 38.92868 | 4.534239 | 0.2442054 | 2.396466 | 0.005220074 | 16.73907 | 0.2922114 | 0.6095051 | 0.07729246 | 36.09875 |  | 0.001640986 |  | 0.002494687 |  | 0.003883403 | 0.005216563 | 0.00139942 |  | 0.04389617 |  | 0.01368211 | 0.002147819
500 | 39.10025 | 2.526775 | 0.2602214 | 1.042595 | 0.003007107 | 17.7708 | 0.2520496 | 0.5945138 | 0.04268449 | 38.32374 |  | 0.001708459 |  | 0.003196927 | 0.0001162005 | 0.00396289 | 0.005286181 | 0.002370879 |  | 0.05237542 |  | 0.011365 | 0.002982537
600 | 38.91455 | 3.607572 | 0.2182146 | 1.064868 |  | 17.49356 | 0.2673424 | 0.5883231 | 0.03984508 | 37.72585 |  | 0.002016998 |  | 0.004488016 |  | 0.00136937 | 0.003396795 | 0.001784502 |  | 0.05386709 |  | 0.01062149 | 0.002338643
700 | 38.78031 | 4.096277 | 0.1697287 | 0.8865904 |  | 17.43754 | 0.266981 | 0.6242235 | 0.05246105 | 37.60505 |  | 0.001811789 |  | 0.003537544 |  | 0.0008820182 | 0.002773659 | 0.0023298 |  | 0.0586562 |  | 0.008370252 | 0.002476676
800 | 38.47299 | 5.550023 | 0.2244171 | 0.7930849 |  | 17.0146 | 0.3320832 | 0.734557 | 0.1038158 | 36.69294 |  | 0.001067376 |  | 0.003805687 |  | 0.001034966 | 0.003295929 | 0.001289218 |  | 0.05646526 |  | 0.0112089 | 0.003325954
900 | 39.10188 | 2.082782 | 0.1782864 | 0.551979 | 0.003496277 | 17.98681 | 0.381091 | 0.7655783 | 0.06072544 | 38.78958 |  | 0.001914614 |  | 0.004241058 |  | 0.0006191705 | 0.00371173 | 0.001838738 |  | 0.06523314 |  | 0.0168975 | 0.003332662
1000 | 39.4141 | 0.6105905 | 0.1683364 | 0.6754641 | 0.007457119 | 18.38981 | 0.3121123 | 0.6697833 | 0.01143283 | 39.65867 |  | 0.001414108 |  | 0.004999493 |  | 0.001631021 | 0.001765977 | 0.001628802 |  | 0.0554634 |  | 0.0111895 | 0.004145383
1100 | 38.66201 | 4.327119 | 0.1354611 | 0.5927964 |  | 17.56246 | 0.1598483 | 0.6178184 |  | 37.87443 |  | 0.002281539 |  | 0.004661404 |  |  | 0.001838129 | 0.001389153 |  | 0.04671635 |  | 0.009574464 | 0.001600044
1200 | 38.58203 | 4.37311 | 0.2639448 | 0.4189136 |  | 17.51898 | 0.196394 | 0.7483015 | 0.05441293 | 37.78066 |  | 0.001401743 |  | 0.003258158 |  | 0.0009300361 | 0.001613056 | 0.001301369 |  | 0.03908326 |  | 0.0117682 | 0.003899458
1300 | 38.66601 | 3.698453 | 0.1710138 | 0.3236578 | 0.0389837 | 17.70062 | 0.2231589 | 0.8690532 | 0.06814422 | 38.17238 |  | 0.002305453 |  | 0.005844913 |  |  | 0.00357725 | 0.001007847 |  | 0.03921979 |  | 0.0132836 | 0.003290611
1400 | 39.20006 | 0.9497203 | 0.1746737 | 0.2556037 | 0.1003112 | 18.37387 | 0.2820926 | 0.9044278 | 0.04365025 | 39.62428 |  | 0.001326791 |  | 0.007609359 |  | 8.825989e-05 | 0.01570548 | 0.0014134 |  | 0.04227589 |  | 0.017917 | 0.004971246
1500 | 39.06472 | 2.989979 | 0.1498541 | 0.4882191 | 0.4532571 | 17.51511 | 0.5029269 | 0.9165428 | 0.026678 | 37.77234 |  | 0.0007899267 |  | 0.01201375 | 3.137814e-06 | 0.0001848362 | 0.05489714 | 0.002027382 |  | 0.0378874 |  | 0.008834014 | 0.003730804
| 39.37643 | 1.057834 | 0.09600664 | 0.5283265 | 0.4604522 | 18.03977 | 0.4280453 | 0.9461309 | 0.02559606 | 38.90379 |  | 0.00131166 | 0.0001526064568 | 0.01484635 | 0.0003701011 | 0.0001456434 | 0.05874848 | 0.001900246 |  | 0.04088131 |  | 0.01472647 | 0.004532997
100 | 39.28593 | 0.9323462 | 0.01782359 | 0.4693581 | 0.4637483 | 18.18412 | 0.2628073 | 0.9943287 | 0.04220596 | 39.21508 |  | 0.001517714 |  | 0.01259178 |  |  | 0.06016713 | 0.00164242 |  | 0.04282875 |  | 0.0104827 | 0.003017523
200 | 38.60845 | 3.69432 | 0.1046497 | 0.3026311 | 0.1426551 | 17.74 | 0.092138 | 0.9121212 | 0.02954013 | 38.25732 |  | 0.001367939 |  | 0.006431773 |  | 0.001037488 | 0.04541747 | 0.001699314 |  | 0.04145199 |  | 0.0139745 | 0.00479653
300 | 38.80085 | 2.571399 | 0.1698179 | 0.3948181 | 0.03647197 | 18.03197 | 0.07830824 | 0.8978106 | 0.02374717 | 38.88696 |  | 0.00172309 |  | 0.005924819 |  | 0.0005988571 | 0.03675459 | 0.002110157 |  | 0.04236313 |  | 0.01266668 | 0.005706666
400 | 39.3749 |  | 0.1596352 | 0.3107465 | 0.01748064 | 18.59659 | 0.346753 | 0.9433954 | 0.04230776 | 40.10459 |  | 0.001980297 |  | 0.007305996 |  | 0.0003904019 | 0.03156421 | 0.001344885 |  | 0.04382304 |  | 0.01557272 | 0.001628915
500 | 38.51715 | 4.246686 | 0.1255793 | 0.2964062 | 0.003249131 | 17.60587 | 0.1909354 | 0.9153567 | 0.03848759 | 37.96804 |  | 0.002042584 |  | 0.005613959 | 0.001109312 | 0.0007861794 | 0.02525223 | 0.001735967 |  | 0.03779715 |  | 0.01310175 | 0.004801858
600 | 38.44584 | 4.193151 | 0.1483245 | 0.3917816 | 0.01108365 | 17.60028 | 0.08653619 | 1.0068 | 0.07304606 | 37.95601 |  | 0.00383726 |  | 0.005096105 |  | 0.0004198886 | 0.02247945 | 0.001946674 |  | 0.0368335 |  | 0.01355535 | 0.002980727
700 | 38.9104 | 2.075224 | 0.1519433 | 0.335231 | 0.003096487 | 18.15224 | 0.1698795 | 0.9246782 | 0.0441353 | 39.14632 |  | 0.001791394 |  | 0.005169653 |  | 0.0006379294 | 0.02133356 | 0.001608676 |  | 0.03860238 |  | 0.01414936 | 0.003557282
800 | 39.09575 | 0.9818299 | 0.1985789 | 0.4308089 |  | 18.47341 | 0.0326915 | 0.8435777 | 0.01906981 | 39.83894 |  | 0.003352142 |  | 0.005149245 |  |  | 0.02148781 | 0.001839094 |  | 0.04064735 |  | 0.01023108 | 0.002636464
900 | 38.82897 | 2.514121 | 0.1735679 | 0.3439461 |  | 18.04128 | 0.1545045 | 0.9085589 | 0.04480642 | 38.90705 |  | 0.002316675 |  | 0.004576396 |  |  | 0.02082206 | 0.001404415 |  | 0.03848296 |  | 0.01209627 | 0.003491135
1000 | 38.77234 | 3.065073 | 0.1706713 | 0.6009569 |  | 17.80163 | 0.1678188 | 0.9031961 | 0.04780278 | 38.39023 |  | 0.001989783 |  | 0.004931251 |  | 0.0004347124 | 0.01990508 | 0.001058235 |  | 0.03819814 |  | 0.01048194 | 0.003278741
1100 | 38.85973 | 2.310286 | 0.1592431 | 0.6006224 |  | 18.09889 |  | 0.835807 | 0.01480815 | 39.03127 |  | 0.001872756 |  | 0.004868576 | 0.0008487042 | 0.001647357 | 0.02341881 | 0.00153331 |  | 0.03962535 |  | 0.01226692 | 0.003259443
1200 | 38.50704 | 4.303071 | 0.1524025 | 0.5606109 |  | 17.55656 | 0.07352214 | 0.8587969 | 0.0349048 | 37.86172 |  | 0.00193849 |  | 0.004923724 |  | 0.0004429546 | 0.02446439 | 0.0009383075 |  | 0.03973766 |  | 0.01607458 | 0.002851659
1300 | 38.99624 | 1.427782 | 0.06777681 | 0.5031254 |  | 18.29426 | 0.1168728 | 0.9786651 | 0.0645532 | 39.4526 |  | 0.002629418 |  | 0.004128727 |  | 0.0004672291 | 0.02842413 | 0.001953294 |  | 0.04333587 |  | 0.01338374 | 0.00380732
1400 | 38.74678 | 3.044971 | 0.1034751 | 0.6607647 |  | 17.82025 | 0.1232383 | 0.9371991 | 0.03730771 | 38.43038 |  | 0.002798354 |  | 0.00442636 |  | 2.032896e-05 | 0.02534832 | 0.00137391 |  | 0.04337489 |  | 0.01449314 | 0.003805277
1500 | 38.46742 | 4.636295 | 0.1838384 | 0.8493387 |  | 17.39083 | 0.01495611 | 0.8400007 | 0.01898061 | 37.50431 |  | 0.002567279 |  | 0.003693764 |  | 0.0002568936 | 0.02394358 | 0.001043726 |  | 0.04307993 |  | 0.01635928 | 0.003089022
1600 | 38.55083 | 4.132406 | 0.1277385 | 0.6353607 |  | 17.54321 | 0.1251749 | 0.9111325 | 0.04418252 | 37.83293 |  | 0.002045198 |  | 0.004069444 |  | 4.833983e-05 | 0.02917245 | 0.001588693 |  | 0.04516166 |  | 0.01158741 | 0.00335958
1700 | 39.25757 |  | 0.1987144 | 0.5484902 |  | 18.6873 |  | 0.8729002 | 0.02099957 | 40.30022 |  | 0.001774435 |  | 0.005753627 |  | 0.0004416093 | 0.03333746 | 0.001804673 |  | 0.05325374 |  | 0.01415095 | 0.003299185
1800 | 38.60119 | 3.939116 | 0.1835429 | 0.5810639 |  | 17.61392 | 0.1167322 | 0.8551047 | 0.02033743 | 37.98542 |  | 0.001688875 |  | 0.00370654 |  |  | 0.03011928 | 0.002280134 |  | 0.04665804 |  | 0.01391909 | 0.005197567
1900 | 38.94575 | 2.006173 | 0.1575008 | 0.6475733 |  | 18.11841 | 0.07190494 | 0.8596841 | 0.008913422 | 39.07339 |  | 0.003106812 |  | 0.003499326 |  |  | 0.03415589 | 0.001844009 |  | 0.0517284 |  | 0.01253418 | 0.003830562
2000 | 38.77835 | 2.879401 | 0.2298573 | 0.4724272 |  | 17.91908 | 0.1022514 | 0.8414128 | 0.02181285 | 38.64352 |  | 0.002791794 |  | 0.004234714 |  | 0.0001758184 | 0.03749285 | 0.00184315 |  | 0.05147838 |  | 0.01037011 | 0.003501906
2100 | 39.07462 | 1.061908 | 0.1535047 | 0.596674 |  | 18.38581 | 0.03786651 | 0.9029879 | 0.01238336 | 39.65004 |  | 0.001636294 |  | 0.004187689 |  |  | 0.04805917 | 0.001819067 |  | 0.05330906 |  | 0.009553361 | 0.0056372
2200 | 38.83104 | 2.412508 | 0.04579831 | 0.5106285 |  | 18.07608 | 0.08319462 | 0.8926673 | 0.02799212 | 38.98209 |  | 0.003699335 |  | 0.005017401 | 0.0009923461 |  | 0.05014307 | 0.002560106 |  | 0.05191849 |  | 0.01768573 | 0.005985353
2300 | 39.00499 | 1.638404 | 0.1092728 | 0.4721382 | 0.01192434 | 18.24156 | 0.1372591 | 0.8827593 | 0.01961374 | 39.33895 |  | 0.002951047 |  | 0.004093808 |  | 0.0002957496 | 0.05742042 | 0.001880264 |  | 0.05385143 |  | 0.0171044 | 0.005527719
2400 | 39.32043 | 0.3264332 | 0.06551411 | 0.477864 | 0.04364496 | 18.44843 | 0.3530484 | 0.9757751 | 0.04300674 | 39.78508 |  | 0.002325054 |  | 0.004986364 |  |  | 0.07421907 | 0.002523674 |  | 0.05432681 |  | 0.01875806 | 0.003638624
2500 | 38.4952 | 4.455242 | 0.06388871 | 0.4087374 | 0.147156 | 17.43469 | 0.2010898 | 0.9738463 | 0.05675346 | 37.5989 |  | 0.002272741 |  | 0.00564752 |  |  | 0.08526929 | 0.002058964 |  | 0.0515332 |  | 0.01460932 | 0.003105654
2600 | 39.0091 | 1.833792 | 0.02805099 | 0.4253299 | 0.3003351 | 18.08043 | 0.1517633 | 0.963276 | 0.02251334 | 38.99147 |  | 0.001704934 |  | 0.006266521 |  |  | 0.1095985 | 0.001860131 |  | 0.05979351 |  | 0.009047026 | 0.005676397
2700 | 39.56315 |  |  | 0.5359936 | 0.5285863 | 18.30691 | 0.4039144 | 0.942013 | 0.01784273 | 39.47989 |  | 0.002176985 | 0.0002872776 | 0.01100639 | 0.001778431 |  | 0.1251969 | 0.001655763 |  | 0.06429148 |  | 0.01161456 | 0.003688213
2800 | 39.24141 | 1.22133 |  | 0.5433062 | 0.8108736 | 18.04317 | 0.0469832 | 0.9248997 | 0.01433838 | 38.91112 |  | 0.002263053 | 0.0003031032 | 0.01546922 | 0.005262831 |  | 0.1289224 | 0.001970545 |  | 0.06822682 |  | 0.01562325 | 0.004525443
2900 | 39.19598 | 1.756444 | 0.03267658 | 0.7591965 | 0.9292205 | 17.74225 | 0.06635967 | 0.9644876 | 0.0277578 | 38.26216 |  | 0.0007925422 | 0.001076244 | 0.04089273 | 0.007764964 |  | 0.1250626 | 0.001712526 |  | 0.06675892 |  | 0.01303476 | 0.006372443
3000 | 39.35048 | 1.046026 | 0.04874311 | 0.7861993 | 0.9669237 | 17.95427 |  | 0.8874271 | 0.0004660276 | 38.7194 |  | 0.001601076 | 0.001148033 | 0.01658034 | 0.01217989 |  | 0.125485 | 0.002194856 |  | 0.0698659 |  | 0.008008512 | 0.002997526
3100 | 39.63222 |  |  | 1.12118 | 1.046365 | 18.09048 |  | 0.8246507 | 0.01116064 | 39.01314 |  | 0.001536047 | 0.002003242 | 0.02314641 | 0.01169282 |  | 0.1283185 | 0.001752346 |  | 0.07817429 |  | 0.01077999 | 0.003395711
3200 | 39.15142 | 2.571247 | 0.05782285 | 0.9989561 | 1.034689 | 17.46561 |  | 0.7852426 | 0.011176 | 37.66558 |  | 0.0009673676 | 0.002568671 | 0.02323589 | 0.01195351 |  | 0.1248722 | 0.001829479 |  | 0.07974512 |  | 0.01089458 | 0.002177302
3300 | 39.44042 | 0.7355957 | 0.1236887 | 0.9337414 | 0.8856181 | 18.00431 |  | 0.7711794 | 0.01421369 | 38.82732 |  | 0.002008587 | 0.00228021 | 0.01141821 | 0.01223316 |  | 0.1306192 | 0.002106847 |  | 0.08931715 |  | 0.01135939 | 0.00256537
3400 | 39.34207 | 1.232498 | 0.03172678 | 0.9304185 | 0.8429517 | 17.9287 |  | 0.7643863 | 0.007236573 | 38.66426 |  | 0.001610489 | 0.002952112 | 0.008979361 | 0.01308407 |  | 0.1343339 | 0.002370353 |  | 0.08113446 |  | 0.00912111 | 0.002170561