## AB
| O | Na | Mg | Al | Si | P | S | Cl | K | Ca | Ti | Cr | Mn | Fe | Ni | Cu | Zn | Br | Rb | Sr | Rh | Ba | Pb
| 39.49372 |  | 0.1023446 | 0.5583534 | 0.3193356 | 18.19656 | 0.6121844 | 1.240272 | 0.02235063 | 39.24192 | 0.0002710447 | 0.003716533 | 0.00299787 | 0.02645845 |  | 0.0008657284 | 0.04268179 | 0.005754864 |  | 0.103196 |  | 0.0242158 | 0.002800269
100 | 39.38229 |  | 0.007496983 | 0.4363468 | 0.2805805 | 18.13189 | 0.7744962 | 1.662126 | 0.03905166 | 39.10245 | 0.0007561529 | 0.002892307 |  | 0.01738961 |  | 0.0008143559 | 0.03550005 | 0.004631662 |  | 0.09496605 |  | 0.0227403 | 0.003577282
200 | 39.50373 |  |  | 0.5044696 | 0.155927 | 18.33435 | 0.644462 | 1.161799 | 0.003777736 | 39.53906 |  | 0.002344845 |  | 0.009538735 |  | 0.001171019 | 0.02744793 | 0.00400468 |  | 0.07945502 |  | 0.02477585 | 0.003696413
300 | 39.16133 | 2.231101 | 0.01187403 | 0.5644961 | 0.04787709 | 17.67087 | 0.8572066 | 1.210537 |  | 38.10823 |  | 0.002864478 |  | 0.006807397 |  |  | 0.02368343 | 0.0038721 |  | 0.0698382 |  | 0.02521171 | 0.004200146
400 | 39.88175 | 0.1225923 |  | 0.8651289 |  | 18.09001 | 1.113525 | 0.7845433 |  | 39.01214 |  | 0.004693998 |  | 0.005109449 |  | 0.0002872361 | 0.02319775 | 0.004551911 |  | 0.07149766 |  | 0.01783912 | 0.003127571
500 | 39.89023 | 0.1047918 |  | 0.7137498 | 0.0171963 | 18.16007 | 1.103906 | 0.7200488 |  | 39.16323 | 0.0008491496 | 0.004085497 |  | 0.004388095 |  | 0.001416281 | 0.02184567 | 0.004075936 |  | 0.06980852 |  | 0.01585577 | 0.004453513
600 | 39.89403 |  | 0.1040537 | 0.6508347 |  | 18.23195 | 1.036863 | 0.6369159 |  | 39.31822 |  | 0.003737706 |  | 0.003857556 |  |  | 0.02068063 | 0.004192736 |  | 0.07077104 |  | 0.01978235 | 0.004103873
700 | 39.56873 | 2.172448 | 0.02055638 | 0.6485446 |  | 17.68425 | 1.109006 | 0.534349 | 0.002849825 | 38.13708 | 0.0001522411 | 0.003078925 |  | 0.003816861 | 0.0005808723 |  | 0.0188862 | 0.003710141 |  | 0.06540958 |  | 0.02255713 | 0.003987704
800 | 39.59197 | 2.042979 |  | 0.9178037 |  | 17.65752 | 1.039797 | 0.5416715 | 0.01232917 | 38.07944 |  | 0.003409955 |  | 0.004144276 |  | 8.11553e-05 | 0.01786104 | 0.003708342 |  | 0.06510811 |  | 0.01749041 | 0.004690667
900 | 39.64995 | 1.311736 | 0.06893479 | 0.462859 |  | 18.00902 | 1.002984 | 0.5224384 | 0.01326345 | 38.83748 |  | 0.003597387 |  | 0.003106483 |  | 1.511724e-05 | 0.01790046 | 0.00423858 |  | 0.06608802 |  | 0.02270518 | 0.00367781
1000 | 39.27963 | 3.192469 | 0.02550554 | 0.5320061 |  | 17.40407 | 1.114423 | 0.6635011 | 0.1400875 | 37.53286 | 0.0003123987 | 0.004602238 |  | 0.002764797 |  |  | 0.01783795 | 0.003482209 |  | 0.06153649 |  | 0.02173466 | 0.003169211
1100 | 39.60683 | 1.221935 | 0.0929398 | 0.7312833 |  | 17.87143 | 0.9997985 | 0.6868195 | 0.1198834 | 38.54075 |  | 0.003169742 |  | 0.003465652 |  |  | 0.01973424 | 0.004955498 |  | 0.06550154 |  | 0.02594953 | 0.005555398
1200 | 39.83113 |  | 0.02405734 | 0.8718373 |  | 18.33221 | 0.7609778 | 0.5203005 |  | 39.53445 |  | 0.00238231 |  | 0.003442897 |  |  | 0.02031015 | 0.00373338 |  | 0.0683671 |  | 0.02185356 | 0.004946237
1300 | 39.84499 |  | 0.03294193 | 1.209287 |  | 18.22621 | 0.7121396 | 0.5455245 |  | 39.30585 |  | 0.003117085 |  | 0.003254074 |  |  | 0.02155251 | 0.004301091 |  | 0.06680135 |  | 0.02008456 | 0.00395331
1400 | 39.75149 | 0.2145076 |  | 0.9772201 |  | 18.20973 | 0.7748824 | 0.6791355 |  | 39.2703 |  | 0.003133712 |  | 0.002973986 |  | 0.0001000866 | 0.02129866 | 0.003390168 |  | 0.06838798 |  | 0.02045172 | 0.002998431
1500 | 39.89517 | 0.2466709 | 0.114686 | 1.784251 |  | 17.90224 | 0.7582866 | 0.5723101 |  | 38.60719 |  | 0.004202763 |  | 0.002977873 |  | 0.0001650045 | 0.01831911 | 0.003664668 |  | 0.06505225 |  | 0.02203318 | 0.002783693
1600 | 39.75546 |  | 0.06662733 | 0.8068722 |  | 18.40319 | 0.63209 | 0.5232048 |  | 39.68751 |  | 0.003568119 |  | 0.003926279 |  |  | 0.01819227 | 0.003591188 |  | 0.07057372 |  | 0.01817653 | 0.007020211
1700 | 39.90407 |  | 0.05272506 | 1.272917 |  | 18.16102 | 0.7952716 | 0.5315441 |  | 39.16526 |  | 0.004235755 |  | 0.00462714 |  |  | 0.01708056 | 0.003446293 |  | 0.06755252 |  | 0.01658179 | 0.003673196
1800 | 40.01191 |  | 0.03156504 | 1.745802 |  | 17.98898 | 0.8345419 | 0.4862935 |  | 38.79425 |  | 0.003710157 |  | 0.003201784 |  |  | 0.01633036 | 0.003570197 |  | 0.06491679 |  | 0.01053645 | 0.004398225
1900 | 39.82745 | 1.221901 | 0.02459557 | 1.179833 |  | 17.70257 | 1.158783 | 0.572069 | 0.02794981 | 38.17659 |  | 0.003151297 |  | 0.00320547 |  | 0.0003343166 | 0.01353487 | 0.003210079 |  | 0.05621585 |  | 0.02352868 | 0.005082728
2000 | 39.15265 | 3.948468 | 0.0185682 | 1.372909 |  | 17.09536 | 0.8024869 | 0.626487 |  | 36.86711 | 4.882645e-05 | 0.004179825 |  | 0.003493877 |  |  | 0.0143036 | 0.003431095 |  | 0.06895368 |  | 0.01740421 | 0.004148534
2100 | 39.2131 | 3.869637 | 0.03983272 | 1.237148 |  | 17.13003 | 0.8853792 | 0.5742835 | 0.008810069 | 36.94188 |  | 0.003184067 |  | 0.003348704 |  |  | 0.01363888 | 0.002978589 |  | 0.06006127 |  | 0.01356993 | 0.003118906
2200 | 39.98123 | 0.03627483 |  | 1.715079 |  | 17.93612 | 0.9092178 | 0.6206304 |  | 38.68026 | 2.542166e-05 | 0.003856229 |  | 0.00459234 |  |  | 0.01585953 | 0.00308753 |  | 0.06608264 |  | 0.02256192 | 0.005114378
2300 | 39.77448 |  |  | 1.149 | 0.02943863 | 18.13906 | 0.8122261 | 0.8496223 | 0.006317929 | 39.11792 |  | 0.004199994 |  | 0.005186837 |  |  | 0.01575275 | 0.003901379 |  | 0.06760948 |  | 0.02143391 | 0.003847999
2400 | 39.82745 | 0.4352585 |  | 1.132837 |  | 17.97429 | 0.9994425 | 0.6896301 | 0.06581263 | 38.76258 |  | 0.003075788 |  | 0.002695873 |  |  | 0.01469074 | 0.004220092 |  | 0.06625925 |  | 0.01719337 | 0.004560011
2500 | 39.58502 | 2.975118 |  | 2.301896 |  | 16.99123 | 0.9167394 | 0.4696041 | 0.01354378 | 36.64255 |  | 0.002622855 |  | 0.005482766 |  |  | 0.01391278 | 0.002913104 |  | 0.06355487 |  | 0.01170137 | 0.00411448
2600 | 39.65291 | 1.797245 | 0.0005489204 | 1.331432 |  | 17.62175 | 0.9429347 | 0.5380559 |  | 38.0023 | 2.241354e-05 | 0.004241196 |  | 0.003755766 |  |  | 0.01502181 | 0.002830147 |  | 0.06745321 |  | 0.01370017 | 0.005807736
2700 | 39.94925 |  |  | 1.200573 |  | 18.14331 | 0.9153163 | 0.5384513 |  | 39.12708 |  | 0.002930858 |  | 0.005739453 |  |  | 0.01698823 | 0.003602187 |  | 0.07242391 |  | 0.01825335 | 0.00606867
2800 | 39.54372 | 1.347011 | 0.01347308 | 0.7885863 |  | 17.98968 | 0.7837399 | 0.6228602 |  | 38.79576 |  | 0.003753914 |  | 0.003514344 | 0.0001480291 |  | 0.01546974 | 0.00358348 |  | 0.06647495 |  | 0.01532354 | 0.006907493
2900 | 39.89749 |  | 0.02577214 | 1.047019 |  | 18.23731 | 0.8316768 | 0.5138276 |  | 39.32978 |  | 0.004078378 |  | 0.004924932 | 4.87224e-05 | 0.0004075726 | 0.01573483 | 0.003425675 |  | 0.07042046 |  | 0.01203891 | 0.006048822
3000 | 39.87765 | 0.1691795 | 0.0652943 | 0.7168693 |  | 18.25557 | 0.9302869 | 0.4916942 |  | 39.36918 | 0.003959229 | 0.003250341 |  | 0.006869512 |  |  | 0.0171574 | 0.002567382 |  | 0.06898717 |  | 0.01709252 | 0.004386421
3100 | 39.85021 |  | 0.04139669 | 0.6175649 |  | 18.30829 | 0.9485837 | 0.6195858 |  | 39.48287 | 0.002121187 | 0.002646497 |  | 0.004679312 |  |  | 0.01712326 | 0.004547725 |  | 0.07721371 |  | 0.01715207 | 0.006013885
3200 | 39.4257 | 2.371724 | 0.01155029 | 0.8567762 |  | 17.59915 | 0.9466092 | 0.5780155 | 0.1454315 | 37.95355 |  | 0.003498678 |  | 0.00391058 |  |  | 0.01349141 | 0.003917297 |  | 0.06617455 |  | 0.01638866 | 0.004118491
3300 | 39.7428 | 1.463863 | 0.09141344 | 1.533743 |  | 17.64688 | 0.8858347 | 0.464889 |  | 38.0565 |  | 0.004059153 |  | 0.003237298 | 0.001032537 |  | 0.0140199 | 0.003321819 |  | 0.06527634 |  | 0.01576252 | 0.007370226
3400 | 39.78804 | 0.43272 | 0.06886098 | 0.4408324 |  | 18.24265 | 0.9911933 | 0.5653399 |  | 39.34131 |  | 0.003976291 |  | 0.003515332 | 0.0002325979 |  | 0.01696886 | 0.003702 |  | 0.06915743 |  | 0.02542136 | 0.006072536
3500 | 39.8093 |  | 0.03570641 | 0.3414596 |  | 18.4676 | 0.8697149 | 0.5283126 |  | 39.82643 |  | 0.00323222 |  | 0.003423477 |  |  | 0.0187662 | 0.003300876 |  | 0.06930684 |  | 0.0177526 | 0.005693784
3600 | 39.36574 | 2.864342 | 0.02104961 | 0.3109782 |  | 17.70402 | 0.9871344 | 0.4547456 |  | 38.17972 |  | 0.002934349 |  | 0.003784153 |  |  | 0.01862404 | 0.003752312 |  | 0.06245208 |  | 0.01566441 | 0.005067061
3700 | 39.85112 | 0.150157 | 0.02851068 | 0.3339825 |  | 18.40169 | 0.9599002 | 0.462156 |  | 39.68428 |  | 0.005594519 |  | 0.004646612 |  |  | 0.02077029 | 0.003997301 |  | 0.06753872 |  | 0.0225276 | 0.003133161
3800 | 39.91182 |  | 0.04151148 | 0.7205575 |  | 18.30997 | 0.9263954 | 0.4751941 |  | 39.48648 |  | 0.005502431 |  | 0.005068494 |  |  | 0.0213502 | 0.003298553 |  | 0.06768381 |  | 0.02095452 | 0.004211065
3900 | 39.67419 | 0.9428628 | 0.08791343 | 0.3920555 |  | 18.21897 | 0.8515032 | 0.4283939 |  | 39.29025 |  | 0.00296397 |  | 0.002590927 |  |  | 0.01778948 | 0.003507129 |  | 0.06623275 |  | 0.01482708 | 0.005954019
4000 | 39.88365 |  | 0.1254369 | 0.318698 |  | 18.43222 | 0.9421216 | 0.430794 |  | 39.75013 | 0.0003933727 | 0.003654609 |  | 0.00473295 |  |  | 0.0205559 | 0.003991453 |  | 0.06626409 |  | 0.01282513 | 0.004532591
4100 | 39.86196 |  | 0.08583394 | 0.3209535 |  | 18.4517 | 0.9170683 | 0.4503808 |  | 39.79214 |  | 0.002725743 |  | 0.004098834 | 0.001406074 |  | 0.02072403 | 0.003266409 |  | 0.06260461 |  | 0.01858073 | 0.00655391
4200 | 39.70486 | 1.593965 | 0.09594142 | 0.594453 |  | 17.87363 | 1.07381 | 0.412264 |  | 38.54548 |  | 0.003560991 |  | 0.004436682 |  |  | 0.02047824 | 0.003858296 |  | 0.05760861 |  | 0.01040223 | 0.005255831
4300 | 39.88503 |  | 0.1463527 | 0.4074585 |  | 18.39114 | 0.938715 | 0.4568546 |  | 39.66154 |  | 0.003325645 |  | 0.003774116 | 0.0002838748 |  | 0.02222357 | 0.002964325 |  | 0.05784499 |  | 0.01578048 | 0.00670842
4400 | 39.89323 |  | 0.08550946 | 0.3401802 |  | 18.44305 | 0.9409776 | 0.4206211 |  | 39.77348 |  | 0.001559628 |  | 0.002558615 |  |  | 0.01909031 | 0.003379767 |  | 0.05792549 |  | 0.01419623 | 0.004238135
4500 | 39.93481 |  | 0.195325 | 0.5057113 |  | 18.30745 | 1.00849 | 0.4579187 |  | 39.48105 |  | 0.001453983 |  | 0.004306854 |  |  | 0.01978709 | 0.002997838 |  | 0.05566461 |  | 0.01974115 | 0.005296288
4600 | 39.91288 |  | 0.1020867 | 0.528936 |  | 18.34577 | 0.9681113 | 0.4692556 |  | 39.56368 |  | 0.003120409 |  | 0.003282156 |  |  | 0.01987631 | 0.00452426 |  | 0.05578389 |  | 0.01627461 | 0.006422237
4700 | 39.89923 | 0.3258001 | 0.06766552 | 0.4986212 |  | 18.23791 | 1.065683 | 0.4677159 |  | 39.33109 |  | 0.002226864 |  | 0.003649433 |  |  | 0.02019819 | 0.004096376 |  | 0.05347362 |  | 0.0161384 | 0.006493576
4800 | 39.89334 | 1.339863 | 0.1511402 | 0.6498635 |  | 17.76669 | 1.349362 | 0.4319988 |  | 38.31487 |  | 0.003451299 |  | 0.006759197 |  |  | 0.01757922 | 0.003490182 |  | 0.052588 |  | 0.01526488 | 0.003745883
4900 | 39.67411 | 1.935896 | 0.1204488 | 1.003213 |  | 17.63977 | 1.04451 | 0.4475393 |  | 38.04116 |  | 0.002668194 |  | 0.003670426 |  |  | 0.01863612 | 0.00248836 |  | 0.05283532 |  | 0.007589037 | 0.005464694
5000 | 40.01414 |  | 0.1336962 | 0.6168481 |  | 18.21683 | 1.147208 | 0.4808622 |  | 39.28562 |  | 0.004452243 |  | 0.004439652 | 0.0002634029 |  | 0.01893622 | 0.003104095 |  | 0.05787361 |  | 0.01098366 | 0.004741706
5100 | 39.78011 | 1.218345 | 0.2074147 | 0.9744168 |  | 17.81582 | 1.016413 | 0.460789 | 0.01043897 | 38.42083 |  | 0.002166706 |  | 0.004299862 |  |  | 0.01686395 | 0.002839002 |  | 0.05515869 |  | 0.009898372 | 0.004200543
5200 | 39.53033 | 1.463846 | 0.258715 | 0.529582 |  | 18.00522 | 0.7694908 | 0.4823596 | 0.04063585 | 38.82928 |  | 0.002728294 |  | 0.003483249 |  |  | 0.01166167 | 0.002508115 |  | 0.05504063 |  | 0.01225139 | 0.002872458
5300 | 39.48335 | 2.132879 | 0.201392 | 1.995704 |  | 17.39739 | 0.5707134 | 0.5296725 | 0.08596903 | 37.51845 |  | 0.001946774 |  | 0.002362796 |  |  | 0.007890889 | 0.00225939 |  | 0.05292778 |  | 0.01365949 | 0.003432178
5400 | 38.98163 | 2.951193 | 0.2522623 | 0.6269592 |  | 17.84846 | 0.2155933 | 0.477673 | 0.07692064 | 38.49121 |  | 0.00133818 |  | 0.003024326 |  |  | 0.006493827 | 0.002152587 |  | 0.05001615 |  | 0.01201775 | 0.003056203
5500 | 38.85349 | 3.275005 | 0.3246379 | 0.357664 |  | 17.88232 | 0.1355422 | 0.446195 | 0.07925934 | 38.56424 |  | 0.002433764 |  | 0.00282851 |  | 0.000218649 | 0.005650693 | 0.001834419 |  | 0.04716408 |  | 0.0178769 | 0.003628917
5600 | 38.46508 | 5.468441 | 0.2111186 | 0.7089167 |  | 17.21685 | 0.1225867 | 0.4943623 | 0.1140738 | 37.12911 |  | 0.001250324 |  | 0.002710842 |  | 0.0001695362 | 0.006348883 | 0.00161028 |  | 0.04199481 |  | 0.01197533 | 0.003402954
5700 | 38.7704 | 3.71063 | 0.2671052 | 0.437923 | 0.02346216 | 17.7784 | 0.08584283 | 0.45804 | 0.056551 | 38.34013 |  | 0.002602298 |  | 0.004163269 |  | 0.0001103478 | 0.005690022 | 0.002122179 |  | 0.04072067 |  | 0.01227687 | 0.003823038
5800 | 38.98009 | 2.428732 | 0.3223447 | 0.4312022 |  | 18.10537 | 0.07304132 | 0.5077221 | 0.0379256 | 39.04525 |  | 0.002831853 |  | 0.002792788 |  |  | 0.00574704 | 0.0013148 |  | 0.04262317 |  | 0.009040604 | 0.003968613
5900 | 38.76179 | 3.547704 | 0.1532247 | 0.3267048 | 0.0003244975 | 17.90459 | 0.08269113 | 0.5210563 | 0.02157704 | 38.61226 |  | 0.002264186 |  | 0.003850233 | 0.0001076137 |  | 0.005283485 | 0.00161787 |  | 0.04145658 |  | 0.01040424 | 0.003097234
6000 | 39.27625 | 0.609843 | 0.1792134 | 0.3696477 |  | 18.64225 | 0.05104798 | 0.5552697 | 0.03979905 | 40.20307 |  | 0.00339032 |  | 0.003844392 |  | 8.018198e-06 | 0.005059086 | 0.001824909 |  | 0.04688652 |  | 0.008808729 | 0.003776027
6100 | 39.27438 | 0.760801 | 0.1604788 | 0.443009 | 0.004187588 | 18.57133 | 0.07348606 | 0.5431077 | 0.03654305 | 40.05013 |  | 0.002766028 |  | 0.004822294 |  | 0.001083624 | 0.004937803 | 0.002061892 |  | 0.05309784 |  | 0.01048822 | 0.003284106
6200 | 38.81251 | 3.62431 | 0.3353572 | 0.4360382 | 0.03219805 | 17.71041 | 0.1947939 | 0.5475263 | 0.0299035 | 38.1935 |  | 0.002057042 |  | 0.003987839 |  | 0.0004809912 | 0.0043889 | 0.001388782 |  | 0.05236186 |  | 0.01374337 | 0.005045897

## CD
| O | Na | Mg | Al | Si | P | S | Cl | K | Ca | Ti | Cr | Mn | Fe | Ni | Cu | Zn | Br | Rb | Sr | Rh | Ba | Pb
| 39.16681 | 3.227023 | 0.07556399 | 0.5595248 |  | 17.35322 | 1.065285 | 0.8897815 | 0.1260288 | 37.42319 |  | 0.00351717 |  | 0.002522962 |  |  | 0.01630622 | 0.002593515 |  | 0.06503664 |  | 0.01847622 | 0.005120753
100 | 39.73974 | 0.2942798 | 0.1093336 | 0.232652 |  | 18.43364 | 0.8338542 | 0.4837659 |  | 39.75318 |  | 0.003571863 |  | 0.003863741 | 0.001548762 |  | 0.01920476 | 0.003451964 |  | 0.06805941 |  | 0.01341419 | 0.006450922
200 | 39.28964 | 3.057651 | 0.09792998 | 0.6329033 |  | 17.58829 | 0.8269345 | 0.4712243 |  | 37.93015 |  | 0.002733222 |  | 0.003492596 |  |  | 0.01773974 | 0.003647941 |  | 0.05875903 |  | 0.01172375 | 0.007177887
300 | 39.86368 |  | 0.1416554 | 0.3635422 |  | 18.43137 | 0.8976219 | 0.4440131 |  | 39.74829 |  | 0.003129924 |  | 0.004128308 |  | 1.349397e-06 | 0.01963154 | 0.003859836 |  | 0.05800913 |  | 0.01423076 | 0.006839621
400 | 39.57707 | 1.818732 | 0.09463881 | 0.2764444 |  | 17.98053 | 0.9794334 | 0.4036801 |  | 38.77604 |  | 0.003075804 |  | 0.005076081 |  |  | 0.0190003 | 0.003018546 |  | 0.05048554 |  | 0.008558674 | 0.004216622
500 | 38.93741 | 3.24063 | 0.3479956 | 0.2300104 |  | 17.83463 | 0.3348892 | 0.4848718 | 0.04494321 | 38.46138 |  | 0.002704393 |  | 0.004668399 |  | 0.0002932035 | 0.009326484 | 0.002725223 |  | 0.04740856 |  | 0.01226401 | 0.003850577
600 | 38.79061 | 3.480195 | 0.2899139 | 0.2160726 |  | 17.87655 | 0.1569228 | 0.5048746 | 0.05493445 | 38.5518 |  | 0.001924365 |  | 0.003472771 | 1.226797e-05 | 0.0002066463 | 0.005808183 | 0.002320538 |  | 0.04486088 |  | 0.01550967 | 0.004011736
700 | 39.31091 | 1.343225 | 0.2714849 | 0.4116604 |  | 18.26564 | 0.3537084 | 0.5057595 | 0.06265638 | 39.39089 |  | 0.002984573 |  | 0.004524965 | 0.0008215573 | 0.001046054 | 0.005861969 | 0.002417576 |  | 0.05264512 |  | 0.008621533 | 0.005138996
800 | 39.14215 | 2.669993 | 0.2943165 | 0.2875499 | 0.004311402 | 17.89572 | 0.5032009 | 0.4592834 | 0.06947906 | 38.59313 |  | 0.002127691 |  | 0.005294554 |  |  | 0.005662372 | 0.002349031 |  | 0.04838162 |  | 0.01302081 | 0.004033037
900 | 38.48301 | 4.815811 | 0.308687 | 0.5714138 |  | 17.42956 | 0.0339485 | 0.6092651 | 0.08790876 | 37.58782 |  | 0.004435665 |  | 0.002957132 |  |  | 0.004823516 | 0.002263467 |  | 0.04728195 |  | 0.007955062 | 0.002856225
1000 | 38.86072 | 3.310906 | 0.266268 | 0.9953935 |  | 17.72681 |  | 0.5012658 | 0.03363672 | 38.22886 |  | 0.003507029 |  | 0.002645364 |  |  | 0.003054983 | 0.002511381 |  | 0.04942753 |  | 0.0127282 | 0.002267411
1100 | 38.79501 | 3.276995 | 0.21342 | 0.5437118 | 0.01380675 | 17.90666 |  | 0.5463499 | 0.01582416 | 38.61672 |  | 0.002734326 |  | 0.002928833 |  | 0.0003223131 | 0.003146054 | 0.001655795 |  | 0.04281809 |  | 0.01540379 | 0.002494338
1200 | 38.62786 | 4.094139 | 0.2351507 | 0.5386154 |  | 17.69181 |  | 0.5827799 | 0.01654554 | 38.15339 |  | 0.003209389 |  | 0.003021193 |  |  | 0.002787476 | 0.001645073 |  | 0.0341373 |  | 0.01326351 | 0.001639247
1300 | 39.05453 | 1.482591 | 0.2064894 | 0.3466156 |  | 18.42876 |  | 0.6475056 | 0.009655203 | 39.74267 |  | 0.003442635 |  | 0.00383572 |  | 0.00031559 | 0.006899636 | 0.001826915 |  | 0.0422233 |  | 0.01862758 | 0.004004727
1400 | 38.89404 | 2.204906 | 0.19778 | 0.3003759 | 0.0301401 | 18.23526 |  | 0.7237939 | 0.00241912 | 39.32537 |  | 0.00279508 |  | 0.003954451 |  | 7.518188e-05 | 0.01956341 | 0.001961423 |  | 0.04161869 |  | 0.01297278 | 0.00296787
1500 | 39.12955 | 1.518173 | 0.1063962 | 1.297925 | 0.1640097 | 17.98379 |  | 0.8695834 |  | 38.78306 |  | 0.002693817 |  | 0.007632529 | 0.00029293 |  | 0.07300255 | 0.001982104 |  | 0.03922845 |  | 0.01654587 | 0.006138832

## DA
| O | Na | Mg | Al | Si | P | S | Cl | K | Ca | Ti | Cr | Mn | Fe | Ni | Cu | Zn | Br | Rb | Sr | Rh | Ba | Pb
| 38.9447 | 2.019702 | 0.1197999 | 0.4611002 | 0.1166884 | 18.19679 |  | 0.7955493 |  | 39.2424 | 3.687574e-05 | 0.004006963 |  | 0.003722783 |  |  | 0.03831878 | 0.001581908 |  | 0.04184903 |  | 0.01123923 | 0.002521876
100 | 38.85259 | 2.764556 | 0.1040495 | 0.7689094 | 0.05315127 | 17.93513 |  | 0.7446362 | 0.0002054685 | 38.67812 |  | 0.003827939 |  | 0.004122313 |  | 0.001173068 | 0.02838793 | 0.001117871 |  | 0.04240929 |  | 0.01336126 | 0.004247433
200 | 39.41433 | 0.2993121 | 0.1572334 | 1.507289 | 0.02896675 | 18.30137 |  | 0.7252203 | 9.006339e-05 | 39.46794 |  | 0.002545665 |  | 0.004434316 |  | 0.0004121739 | 0.02077396 | 0.001587566 |  | 0.04375199 |  | 0.02020003 | 0.004544449
300 | 38.93748 | 2.915753 | 0.1481521 | 1.286419 | 0.09135606 | 17.69461 |  | 0.6808943 | 0.004408613 | 38.15942 |  | 0.002780048 |  | 0.002990699 |  | 0.0001338645 | 0.01481606 | 0.001084837 |  | 0.04165081 |  | 0.01459024 | 0.003454478
400 | 39.35053 | 0.08429405 | 0.1789463 | 0.7546016 | 0.03681383 | 18.62104 |  | 0.7360402 | 0.006228106 | 40.15733 |  | 0.003747507 |  | 0.003165427 |  |  | 0.01106949 | 0.00204549 |  | 0.03680185 |  | 0.01443801 | 0.002910854
500 | 38.74219 | 3.33551 | 0.1758889 | 0.5040244 | 0.035587 | 17.88971 |  | 0.666176 |  | 38.58016 |  | 0.003052266 |  | 0.003527696 |  | 0.000101419 | 0.006416468 | 0.001375372 |  | 0.03738948 |  | 0.01564252 | 0.003253362
600 | 39.08553 | 1.402102 | 0.1057651 | 0.4584522 | 0.005936502 | 18.43781 |  | 0.6473761 | 0.01605266 | 39.76219 |  | 0.002455985 |  | 0.003780062 |  |  | 0.004240925 | 0.002503612 |  | 0.04390526 |  | 0.01801684 | 0.003882378
700 | 38.8061 | 3.07865 | 0.1276277 | 0.637935 |  | 17.93976 |  | 0.6324808 | 0.01414041 | 38.6881 |  | 0.00270074 |  | 0.002924688 |  |  | 0.003814941 | 0.001525578 |  | 0.04272017 |  | 0.01764518 | 0.003878202
800 | 39.14061 | 1.471593 | 0.0163575 | 0.827556 |  | 18.32676 |  | 0.6102826 | 0.00976589 | 39.52269 |  | 0.00252039 |  | 0.001677431 |  |  | 0.003718428 | 0.002183769 |  | 0.04579804 |  | 0.01507296 | 0.003415684
900 | 38.66421 | 4.500642 | 0.1564385 | 1.352026 | 0.0001035395 | 17.31418 |  | 0.5784624 | 0.02584371 | 37.339 |  | 0.003649927 |  | 0.003195711 |  |  | 0.002858652 | 0.001793668 |  | 0.03788954 |  | 0.01618072 | 0.003520628
1000 | 39.02247 | 2.144422 | 0.1071293 | 0.7839713 |  | 18.14494 |  | 0.5711514 | 0.0210127 | 39.13058 |  | 0.002800924 |  | 0.002907575 |  |  | 0.003590059 | 0.002703022 |  | 0.04159918 |  | 0.01755584 | 0.003172123
1100 | 38.81044 | 3.229852 | 0.1709453 | 0.6691381 | 0.0008094149 | 17.88674 |  | 0.5508009 | 0.02958126 | 38.57377 |  | 0.002573887 |  | 0.004065288 |  |  | 0.003600432 | 0.001726819 |  | 0.04772239 |  | 0.01442229 | 0.00380635
1200 | 38.72351 | 3.745398 | 0.2158702 | 0.7725338 |  | 17.69983 |  | 0.5665367 | 0.03223822 | 38.17068 |  | 0.003020798 |  | 0.002230989 |  |  | 0.003469155 | 0.00214566 |  | 0.04355594 |  | 0.01532654 | 0.00365371
1300 | 38.84178 | 2.944481 | 0.1730655 | 0.6635943 |  | 17.9503 |  | 0.591705 | 0.04855688 | 38.71083 |  | 0.00312506 |  | 0.004425039 | 0.0003911285 | 7.304746e-05 | 0.003477919 | 0.002055525 |  | 0.04500008 |  | 0.01407904 | 0.003060558
1400 | 38.68099 | 3.826469 | 0.2246842 | 0.4741391 |  | 17.79058 |  | 0.5274387 | 0.03414215 | 38.36638 |  | 0.003075465 |  | 0.004154785 |  | 0.0003924981 | 0.004358792 | 0.002653692 |  | 0.04486431 |  | 0.01249163 | 0.003186359
1500 | 38.58061 | 4.415195 | 0.1739451 | 0.6077068 |  | 17.59225 | 0.00977407 | 0.5518885 | 0.06189208 | 37.93867 |  | 0.002674698 |  | 0.004081898 |  |  | 0.00387173 | 0.001902912 |  | 0.04138494 |  | 0.01186224 | 0.002294435
1600 | 38.91747 | 2.51467 | 0.08206177 | 0.6175622 |  | 18.10585 |  | 0.5644568 | 0.06639186 | 39.04629 |  | 0.0009255925 |  | 0.003104077 | 0.0007815745 |  | 0.004484268 | 0.002642878 |  | 0.06091723 |  | 0.007653589 | 0.004736367
1700 | 39.00539 | 2.784699 | 0.1403086 | 1.319618 |  | 17.78687 |  | 0.5059902 | 0.03265153 | 38.3584 |  | 0.002642688 |  | 0.002889245 |  | 5.99699e-05 | 0.003547807 | 0.00144262 |  | 0.04402439 |  | 0.008454539 | 0.003013166
1800 | 38.68847 | 4.039731 | 0.1707496 | 0.7293081 |  | 17.66425 |  | 0.4876663 | 0.04339839 | 38.09396 |  | 0.003181986 |  | 0.003074503 |  |  | 0.004255106 | 0.002390704 |  | 0.05066861 |  | 0.01524606 | 0.003641482
1900 | 38.16216 | 7.147533 | 0.2548909 | 0.5591466 |  | 16.79905 | 0.1816466 | 0.5274888 | 0.07429091 | 36.22811 |  | 0.002696192 |  | 0.003724793 |  | 0.0008448598 | 0.004156064 | 0.001420933 |  | 0.04210091 |  | 0.008482053 | 0.002254368
2000 | 38.741 | 3.914699 | 0.2073419 | 0.6078642 |  | 17.62285 | 0.1707433 | 0.5596836 | 0.08687789 | 38.00467 |  | 0.002937047 |  | 0.00504632 |  | 0.0001081823 | 0.004361402 | 0.001494236 |  | 0.05294827 |  | 0.01460757 | 0.002771389
2100 | 39.29891 | 0.947035 | 0.07401334 | 0.9284602 |  | 18.30969 | 0.1501742 | 0.6132348 | 0.09819907 | 39.48588 |  | 0.00289189 |  | 0.00759967 |  |  | 0.005540584 | 0.001332883 |  | 0.05981656 |  | 0.0120877 | 0.005126606
2200 | 38.55715 | 5.240275 | 0.1623558 | 1.097125 |  | 17.11285 | 0.1759103 | 0.5988272 | 0.07174246 | 36.90484 |  | 0.002019753 |  | 0.00260253 |  | 0.0005406597 | 0.005536454 | 0.001470827 |  | 0.05188136 |  | 0.01325558 | 0.001617918
2300 | 38.6857 | 4.391538 | 0.1548039 | 0.9198717 |  | 17.4137 | 0.1541326 | 0.5879249 | 0.05374589 | 37.55363 |  | 0.001893122 |  | 0.003213696 | 0.001061432 |  | 0.004700218 | 0.001976887 |  | 0.05814811 |  | 0.01032415 | 0.003640608
2400 | 38.84562 | 3.983527 | 0.1620439 | 1.203313 |  | 17.39977 | 0.2041576 | 0.5450271 | 0.04844455 | 37.52358 |  | 0.002513246 |  | 0.003026192 | 0.001835501 | 0.0002803519 | 0.005116843 | 0.002363509 |  | 0.05435133 |  | 0.01236135 | 0.002667786
2500 | 38.97323 | 2.958578 | 0.1882478 | 1.009681 |  | 17.76789 | 0.1235475 | 0.530153 | 0.04670564 | 38.31746 |  | 0.0016767 |  | 0.003136499 | 0.0008682856 | 0.0004513658 | 0.005255782 | 0.002702092 |  | 0.05574059 |  | 0.01146199 | 0.003221299
2600 | 39.00127 | 3.193329 | 0.09436566 | 0.9357669 |  | 17.66954 | 0.3091843 | 0.564773 | 0.04358497 | 38.10535 |  | 0.001723813 |  | 0.002798671 |  | 0.0005362809 | 0.00871608 | 0.002251971 |  | 0.05282607 |  | 0.01076534 | 0.003216185
2700 | 38.78556 | 4.72879 | 0.07738253 | 1.108307 |  | 17.18918 | 0.3784596 | 0.5532927 | 0.01475092 | 37.06944 |  | 0.002976888 |  | 0.002734781 |  |  | 0.01353785 | 0.001943475 |  | 0.052513 |  | 0.01732867 | 0.003810039
2800 | 39.80006 | 0.2343908 | 0.0641994 | 1.306308 |  | 18.11238 | 0.7127955 | 0.5880126 | 0.01084964 | 39.06037 |  | 0.003041285 |  | 0.005047429 | 0.0004155176 |  | 0.01864065 | 0.002355623 |  | 0.06070728 |  | 0.01716321 | 0.003264864
2900 | 39.68344 | 1.327038 | 0.08554783 | 1.264076 |  | 17.73107 | 0.9247317 | 0.6389668 |  | 38.23806 |  | 0.003394629 |  | 0.005069466 | 8.311943e-05 | 0.000320567 | 0.01929935 | 0.002498288 |  | 0.05730469 |  | 0.01603602 | 0.003066818
3000 | 39.7121 | 1.4782 | 0.1262786 | 1.765722 |  | 17.5633 | 0.8254655 | 0.5513687 |  | 37.87624 |  | 0.002669367 |  | 0.003587252 |  | 0.0009643631 | 0.02000935 | 0.002866656 |  | 0.05231194 |  | 0.01498413 | 0.003927664
3100 | 39.56738 | 2.327855 | 0.1200811 | 1.359859 |  | 17.43823 | 0.9484034 | 0.5387126 |  | 37.60653 |  | 0.003245014 |  | 0.00379167 |  | 0.0002618457 | 0.01750753 | 0.00333553 |  | 0.05454149 |  | 0.007433518 | 0.002835198
3200 | 39.97844 | 0.3385142 |  | 1.511599 |  | 17.89603 | 1.015746 | 0.5673455 |  | 38.5938 |  | 0.002650181 |  | 0.004164026 |  | 0.0001950674 | 0.01704519 | 0.002983569 |  | 0.05708335 |  | 0.01052997 | 0.003872484
3300 | 40.00225 |  | 0.03506834 | 1.037579 |  | 18.15096 | 1.023697 | 0.496279 |  | 39.14356 |  | 0.002443329 |  | 0.003773999 |  |  | 0.01912847 | 0.003454522 |  | 0.0591665 |  | 0.0175687 | 0.005070828
3400 | 39.90337 | 0.4591811 | 0.03020495 | 0.9769854 |  | 18.06752 | 1.003706 | 0.482891 |  | 38.96363 | 0.0002010215 | 0.00374587 |  | 0.00297887 |  |  | 0.01983358 | 0.003587772 |  | 0.0608026 |  | 0.01714583 | 0.004220949
3500 | 39.59961 | 2.155227 | 0.06236076 | 0.9706113 |  | 17.59563 | 1.049205 | 0.5244388 |  | 37.94598 |  | 0.002634251 |  | 0.003522251 |  |  | 0.01918319 | 0.003351428 |  | 0.05538346 |  | 0.009220083 | 0.003643051
3600 | 39.73902 | 1.217302 | 0.07430206 | 0.7835232 |  | 17.916 | 1.022528 | 0.5004265 |  | 38.63686 |  | 0.003210911 |  | 0.004728393 |  |  | 0.01961077 | 0.003373682 |  | 0.05764816 |  | 0.01841304 | 0.003059855
3700 | 39.9963 |  | 0.09135794 | 1.451942 |  | 17.93749 | 1.037139 | 0.6498084 | 0.03767819 | 38.68322 |  | 0.002255945 |  | 0.006868457 | 1.923512e-05 | 0.0002950504 | 0.02229776 | 0.004371819 |  | 0.05919285 |  | 0.01283436 | 0.006930547
3800 | 39.73652 | 0.7620967 | 0.06537162 | 0.6306307 |  | 18.11658 | 0.9407247 | 0.5379844 | 0.01382599 | 39.06942 |  | 0.003190494 |  | 0.005249477 |  |  | 0.02475963 | 0.004378041 |  | 0.06244922 |  | 0.02318985 | 0.003626741
3900 | 39.6526 | 1.343104 | 0.06834882 | 0.5142937 |  | 18.01549 | 0.9594823 | 0.4688283 |  | 38.85142 |  | 0.002883033 |  | 0.002888562 | 0.0004952941 | 0.0008627452 | 0.02351448 | 0.003776113 |  | 0.06283851 |  | 0.02341312 | 0.005766879
4000 | 39.94387 |  |  | 0.512324 |  | 18.29261 | 1.109956 | 0.5333338 | 0.03541156 | 39.44904 | 5.178416e-05 | 0.00347093 |  | 0.004575778 |  |  | 0.02172697 | 0.004574067 |  | 0.06675626 |  | 0.01759738 | 0.004706791
4100 | 39.78162 | 0.8841336 | 0.08843148 | 0.5640489 |  | 18.01045 | 1.121081 | 0.5871267 |  | 38.84055 | 0.0001576839 | 0.003402411 |  | 0.003566561 |  |  | 0.01940667 | 0.003899173 |  | 0.06782952 |  | 0.01985815 | 0.004441722
4200 | 39.62533 | 1.292882 |  | 1.111242 | 0.01867277 | 17.74403 | 0.988549 | 0.8320218 |  | 38.266 | 0.0009954088 | 0.002823962 |  | 0.00524014 |  |  | 0.02056353 | 0.004471303 |  | 0.06522926 |  | 0.01781161 | 0.004139186
4300 | 39.59941 | 1.574681 | 0.00788182 | 1.131725 | 0.03788767 | 17.56982 | 1.114599 | 0.9474359 | 0.004914635 | 37.8903 | 0.001037585 | 0.00374597 |  | 0.006264504 |  | 0.0004225064 | 0.02270868 | 0.003904519 |  | 0.06410707 |  | 0.01637645 | 0.002778594
4400 | 39.46411 |  |  | 0.6835009 | 0.2261609 | 18.10797 | 0.7729602 | 1.553654 |  | 39.05085 |  | 0.00334894 |  | 0.006665449 |  | 4.458052e-06 | 0.02580039 | 0.005094062 |  | 0.07354516 |  | 0.02128738 | 0.005050097
4500 | 39.4508 |  |  | 0.8769714 | 0.203601 | 18.17353 | 0.5744868 | 1.380534 | 0.006450898 | 39.19225 | 2.029569e-05 | 0.003773911 |  | 0.006790565 |  |  | 0.02433242 | 0.005065765 |  | 0.07973178 |  | 0.01954031 | 0.002125152
4600 | 39.59422 |  | 0.05174469 | 0.6029219 | 0.1347103 | 18.19042 | 0.8398217 | 1.208787 | 0.004152536 | 39.22868 | 0.0001915332 | 0.002155816 |  | 0.006913104 |  | 0.0006954147 | 0.02449773 | 0.004515099 |  | 0.07929402 |  | 0.02401913 | 0.002258972
4700 | 39.41399 | 0.3183673 |  | 0.587227 | 0.1988328 | 18.18865 | 0.6289886 | 1.279898 | 0.01080993 | 39.22485 | 0.000657539 | 0.003216607 | 0.0003623817 | 0.007227087 |  | 0.0003628357 | 0.02473349 | 0.00422624 |  | 0.08620099 |  | 0.01902482 | 0.002379151

## estimate
parameter | O | Na | Mg | Al | Si | P | S | Cl | K | Ca | Ti | Cr | Mn | Fe | Ni | Cu | Zn | Br | Rb | Sr | Rh | Ba | Pb
R working values | 120351.8 | 120351.8 | 120351.8 | 2401314.8 | 120351.8 | 120351.8 | 120351.8 | 120351.8 | 120351.8 | 120351.8 | 120351.8 | 363454.6 | 200000 | 138182.2 | 10000 | 16400 | 251449.4 | 120351.8 | 120351.8 | 120351.8 | 120351.8 | 4078017.0 | 1149342.1
C2 | [16 empty] | 0.01148791 |  |  |  |  | 0.3044
t | [16 empty] | 1789.525
x0 | [16 empty] | 2194.079
C0 | [16 empty] | 77.60925

## raw data
| O | Na | Mg | Al | Si | P | S | Cl | K | Ca | Ti | Cr | Mn | Fe | Ni | Cu | Zn | Br | Rb | Sr | Rh | Ba | Pb
| 39.49372 |  | 0.1023446 | 0.5583534 | 0.3193356 | 18.19656 | 0.6121844 | 1.240272 | 0.02235063 | 39.24192 | 0.0002710447 | 0.003716533 | 0.00299787 | 0.02645845 |  | 0.0008657284 | 0.04268179 | 0.005754864 |  | 0.103196 |  | 0.0242158 | 0.002800269
100 | 39.38229 |  | 0.007496983 | 0.4363468 | 0.2805805 | 18.13189 | 0.7744962 | 1.662126 | 0.03905166 | 39.10245 | 0.0007561529 | 0.002892307 |  | 0.01738961 |  | 0.0008143559 | 0.03550005 | 0.004631662 |  | 0.09496605 |  | 0.0227403 | 0.003577282
200 | 39.50373 |  |  | 0.5044696 | 0.155927 | 18.33435 | 0.644462 | 1.161799 | 0.003777736 | 39.53906 |  | 0.002344845 |  | 0.009538735 |  | 0.001171019 | 0.02744793 | 0.00400468 |  | 0.07945502 |  | 0.02477585 | 0.003696413
300 | 39.16133 | 2.231101 | 0.01187403 | 0.5644961 | 0.04787709 | 17.67087 | 0.8572066 | 1.210537 |  | 38.10823 |  | 0.002864478 |  | 0.006807397 |  |  | 0.02368343 | 0.0038721 |  | 0.0698382 |  | 0.02521171 | 0.004200146
400 | 39.88175 | 0.1225923 |  | 0.8651289 |  | 18.09001 | 1.113525 | 0.7845433 |  | 39.01214 |  | 0.004693998 |  | 0.005109449 |  | 0.0002872361 | 0.02319775 | 0.004551911 |  | 0.07149766 |  | 0.01783912 | 0.003127571
500 | 39.89023 | 0.1047918 |  | 0.7137498 | 0.0171963 | 18.16007 | 1.103906 | 0.7200488 |  | 39.16323 | 0.0008491496 | 0.004085497 |  | 0.004388095 |  | 0.001416281 | 0.02184567 | 0.004075936 |  | 0.06980852 |  | 0.01585577 | 0.004453513
600 | 39.89403 |  | 0.1040537 | 0.6508347 |  | 18.23195 | 1.036863 | 0.6369159 |  | 39.31822 |  | 0.003737706 |  | 0.003857556 |  |  | 0.02068063 | 0.004192736 |  | 0.07077104 |  | 0.01978235 | 0.004103873
700 | 39.56873 | 2.172448 | 0.02055638 | 0.6485446 |  | 17.68425 | 1.109006 | 0.534349 | 0.002849825 | 38.13708 | 0.0001522411 | 0.003078925 |  | 0.003816861 | 0.0005808723 |  | 0.0188862 | 0.003710141 |  | 0.06540958 |  | 0.02255713 | 0.003987704
800 | 39.59197 | 2.042979 |  | 0.9178037 |  | 17.65752 | 1.039797 | 0.5416715 | 0.01232917 | 38.07944 |  | 0.003409955 |  | 0.004144276 |  | 8.11553e-05 | 0.01786104 | 0.003708342 |  | 0.06510811 |  | 0.01749041 | 0.004690667
900 | 39.64995 | 1.311736 | 0.06893479 | 0.462859 |  | 18.00902 | 1.002984 | 0.5224384 | 0.01326345 | 38.83748 |  | 0.003597387 |  | 0.003106483 |  | 1.511724e-05 | 0.01790046 | 0.00423858 |  | 0.06608802 |  | 0.02270518 | 0.00367781
1000 | 39.27963 | 3.192469 | 0.02550554 | 0.5320061 |  | 17.40407 | 1.114423 | 0.6635011 | 0.1400875 | 37.53286 | 0.0003123987 | 0.004602238 |  | 0.002764797 |  |  | 0.01783795 | 0.003482209 |  | 0.06153649 |  | 0.02173466 | 0.003169211
1100 | 39.60683 | 1.221935 | 0.0929398 | 0.7312833 |  | 17.87143 | 0.9997985 | 0.6868195 | 0.1198834 | 38.54075 |  | 0.003169742 |  | 0.003465652 |  |  | 0.01973424 | 0.004955498 |  | 0.06550154 |  | 0.02594953 | 0.005555398
1200 | 39.83113 |  | 0.02405734 | 0.8718373 |  | 18.33221 | 0.7609778 | 0.5203005 |  | 39.53445 |  | 0.00238231 |  | 0.003442897 |  |  | 0.02031015 | 0.00373338 |  | 0.0683671 |  | 0.02185356 | 0.004946237
1300 | 39.84499 |  | 0.03294193 | 1.209287 |  | 18.22621 | 0.7121396 | 0.5455245 |  | 39.30585 |  | 0.003117085 |  | 0.003254074 |  |  | 0.02155251 | 0.004301091 |  | 0.06680135 |  | 0.02008456 | 0.00395331
1400 | 39.75149 | 0.2145076 |  | 0.9772201 |  | 18.20973 | 0.7748824 | 0.6791355 |  | 39.2703 |  | 0.003133712 |  | 0.002973986 |  | 0.0001000866 | 0.02129866 | 0.003390168 |  | 0.06838798 |  | 0.02045172 | 0.002998431
1500 | 39.89517 | 0.2466709 | 0.114686 | 1.784251 |  | 17.90224 | 0.7582866 | 0.5723101 |  | 38.60719 |  | 0.004202763 |  | 0.002977873 |  | 0.0001650045 | 0.01831911 | 0.003664668 |  | 0.06505225 |  | 0.02203318 | 0.002783693
1600 | 39.75546 |  | 0.06662733 | 0.8068722 |  | 18.40319 | 0.63209 | 0.5232048 |  | 39.68751 |  | 0.003568119 |  | 0.003926279 |  |  | 0.01819227 | 0.003591188 |  | 0.07057372 |  | 0.01817653 | 0.007020211
1700 | 39.90407 |  | 0.05272506 | 1.272917 |  | 18.16102 | 0.7952716 | 0.5315441 |  | 39.16526 |  | 0.004235755 |  | 0.00462714 |  |  | 0.01708056 | 0.003446293 |  | 0.06755252 |  | 0.01658179 | 0.003673196
1800 | 40.01191 |  | 0.03156504 | 1.745802 |  | 17.98898 | 0.8345419 | 0.4862935 |  | 38.79425 |  | 0.003710157 |  | 0.003201784 |  |  | 0.01633036 | 0.003570197 |  | 0.06491679 |  | 0.01053645 | 0.004398225
1900 | 39.82745 | 1.221901 | 0.02459557 | 1.179833 |  | 17.70257 | 1.158783 | 0.572069 | 0.02794981 | 38.17659 |  | 0.003151297 |  | 0.00320547 |  | 0.0003343166 | 0.01353487 | 0.003210079 |  | 0.05621585 |  | 0.02352868 | 0.005082728
2000 | 39.15265 | 3.948468 | 0.0185682 | 1.372909 |  | 17.09536 | 0.8024869 | 0.626487 |  | 36.86711 | 4.882645e-05 | 0.004179825 |  | 0.003493877 |  |  | 0.0143036 | 0.003431095 |  | 0.06895368 |  | 0.01740421 | 0.004148534
2100 | 39.2131 | 3.869637 | 0.03983272 | 1.237148 |  | 17.13003 | 0.8853792 | 0.5742835 | 0.008810069 | 36.94188 |  | 0.003184067 |  | 0.003348704 |  |  | 0.01363888 | 0.002978589 |  | 0.06006127 |  | 0.01356993 | 0.003118906
2200 | 39.98123 | 0.03627483 |  | 1.715079 |  | 17.93612 | 0.9092178 | 0.6206304 |  | 38.68026 | 2.542166e-05 | 0.003856229 |  | 0.00459234 |  |  | 0.01585953 | 0.00308753 |  | 0.06608264 |  | 0.02256192 | 0.005114378
2300 | 39.77448 |  |  | 1.149 | 0.02943863 | 18.13906 | 0.8122261 | 0.8496223 | 0.006317929 | 39.11792 |  | 0.004199994 |  | 0.005186837 |  |  | 0.01575275 | 0.003901379 |  | 0.06760948 |  | 0.02143391 | 0.003847999
2400 | 39.82745 | 0.4352585 |  | 1.132837 |  | 17.97429 | 0.9994425 | 0.6896301 | 0.06581263 | 38.76258 |  | 0.003075788 |  | 0.002695873 |  |  | 0.01469074 | 0.004220092 |  | 0.06625925 |  | 0.01719337 | 0.004560011
2500 | 39.58502 | 2.975118 |  | 2.301896 |  | 16.99123 | 0.9167394 | 0.4696041 | 0.01354378 | 36.64255 |  | 0.002622855 |  | 0.005482766 |  |  | 0.01391278 | 0.002913104 |  | 0.06355487 |  | 0.01170137 | 0.00411448
2600 | 39.65291 | 1.797245 | 0.0005489204 | 1.331432 |  | 17.62175 | 0.9429347 | 0.5380559 |  | 38.0023 | 2.241354e-05 | 0.004241196 |  | 0.003755766 |  |  | 0.01502181 | 0.002830147 |  | 0.06745321 |  | 0.01370017 | 0.005807736
2700 | 39.94925 |  |  | 1.200573 |  | 18.14331 | 0.9153163 | 0.5384513 |  | 39.12708 |  | 0.002930858 |  | 0.005739453 |  |  | 0.01698823 | 0.003602187 |  | 0.07242391 |  | 0.01825335 | 0.00606867
2800 | 39.54372 | 1.347011 | 0.01347308 | 0.7885863 |  | 17.98968 | 0.7837399 | 0.6228602 |  | 38.79576 |  | 0.003753914 |  | 0.003514344 | 0.0001480291 |  | 0.01546974 | 0.00358348 |  | 0.06647495 |  | 0.01532354 | 0.006907493
2900 | 39.89749 |  | 0.02577214 | 1.047019 |  | 18.23731 | 0.8316768 | 0.5138276 |  | 39.32978 |  | 0.004078378 |  | 0.004924932 | 4.87224e-05 | 0.0004075726 | 0.01573483 | 0.003425675 |  | 0.07042046 |  | 0.01203891 | 0.006048822
3000 | 39.87765 | 0.1691795 | 0.0652943 | 0.7168693 |  | 18.25557 | 0.9302869 | 0.4916942 |  | 39.36918 | 0.003959229 | 0.003250341 |  | 0.006869512 |  |  | 0.0171574 | 0.002567382 |  | 0.06898717 |  | 0.01709252 | 0.004386421
3100 | 39.85021 |  | 0.04139669 | 0.6175649 |  | 18.30829 | 0.9485837 | 0.6195858 |  | 39.48287 | 0.002121187 | 0.002646497 |  | 0.004679312 |  |  | 0.01712326 | 0.004547725 |  | 0.07721371 |  | 0.01715207 | 0.006013885
3200 | 39.4257 | 2.371724 | 0.01155029 | 0.8567762 |  | 17.59915 | 0.9466092 | 0.5780155 | 0.1454315 | 37.95355 |  | 0.003498678 |  | 0.00391058 |  |  | 0.01349141 | 0.003917297 |  | 0.06617455 |  | 0.01638866 | 0.004118491
3300 | 39.7428 | 1.463863 | 0.09141344 | 1.533743 |  | 17.64688 | 0.8858347 | 0.464889 |  | 38.0565 |  | 0.004059153 |  | 0.003237298 | 0.001032537 |  | 0.0140199 | 0.003321819 |  | 0.06527634 |  | 0.01576252 | 0.007370226
3400 | 39.78804 | 0.43272 | 0.06886098 | 0.4408324 |  | 18.24265 | 0.9911933 | 0.5653399 |  | 39.34131 |  | 0.003976291 |  | 0.003515332 | 0.0002325979 |  | 0.01696886 | 0.003702 |  | 0.06915743 |  | 0.02542136 | 0.006072536
3500 | 39.8093 |  | 0.03570641 | 0.3414596 |  | 18.4676 | 0.8697149 | 0.5283126 |  | 39.82643 |  | 0.00323222 |  | 0.003423477 |  |  | 0.0187662 | 0.003300876 |  | 0.06930684 |  | 0.0177526 | 0.005693784
3600 | 39.36574 | 2.864342 | 0.02104961 | 0.3109782 |  | 17.70402 | 0.9871344 | 0.4547456 |  | 38.17972 |  | 0.002934349 |  | 0.003784153 |  |  | 0.01862404 | 0.003752312 |  | 0.06245208 |  | 0.01566441 | 0.005067061
3700 | 39.85112 | 0.150157 | 0.02851068 | 0.3339825 |  | 18.40169 | 0.9599002 | 0.462156 |  | 39.68428 |  | 0.005594519 |  | 0.004646612 |  |  | 0.02077029 | 0.003997301 |  | 0.06753872 |  | 0.0225276 | 0.003133161
3800 | 39.91182 |  | 0.04151148 | 0.7205575 |  | 18.30997 | 0.9263954 | 0.4751941 |  | 39.48648 |  | 0.005502431 |  | 0.005068494 |  |  | 0.0213502 | 0.003298553 |  | 0.06768381 |  | 0.02095452 | 0.004211065
3900 | 39.67419 | 0.9428628 | 0.08791343 | 0.3920555 |  | 18.21897 | 0.8515032 | 0.4283939 |  | 39.29025 |  | 0.00296397 |  | 0.002590927 |  |  | 0.01778948 | 0.003507129 |  | 0.06623275 |  | 0.01482708 | 0.005954019
4000 | 39.88365 |  | 0.1254369 | 0.318698 |  | 18.43222 | 0.9421216 | 0.430794 |  | 39.75013 | 0.0003933727 | 0.003654609 |  | 0.00473295 |  |  | 0.0205559 | 0.003991453 |  | 0.06626409 |  | 0.01282513 | 0.004532591
4100 | 39.86196 |  | 0.08583394 | 0.3209535 |  | 18.4517 | 0.9170683 | 0.4503808 |  | 39.79214 |  | 0.002725743 |  | 0.004098834 | 0.001406074 |  | 0.02072403 | 0.003266409 |  | 0.06260461 |  | 0.01858073 | 0.00655391
4200 | 39.70486 | 1.593965 | 0.09594142 | 0.594453 |  | 17.87363 | 1.07381 | 0.412264 |  | 38.54548 |  | 0.003560991 |  | 0.004436682 |  |  | 0.02047824 | 0.003858296 |  | 0.05760861 |  | 0.01040223 | 0.005255831
4300 | 39.88503 |  | 0.1463527 | 0.4074585 |  | 18.39114 | 0.938715 | 0.4568546 |  | 39.66154 |  | 0.003325645 |  | 0.003774116 | 0.0002838748 |  | 0.02222357 | 0.002964325 |  | 0.05784499 |  | 0.01578048 | 0.00670842
4400 | 39.89323 |  | 0.08550946 | 0.3401802 |  | 18.44305 | 0.9409776 | 0.4206211 |  | 39.77348 |  | 0.001559628 |  | 0.002558615 |  |  | 0.01909031 | 0.003379767 |  | 0.05792549 |  | 0.01419623 | 0.004238135
4500 | 39.93481 |  | 0.195325 | 0.5057113 |  | 18.30745 | 1.00849 | 0.4579187 |  | 39.48105 |  | 0.001453983 |  | 0.004306854 |  |  | 0.01978709 | 0.002997838 |  | 0.05566461 |  | 0.01974115 | 0.005296288
4600 | 39.91288 |  | 0.1020867 | 0.528936 |  | 18.34577 | 0.9681113 | 0.4692556 |  | 39.56368 |  | 0.003120409 |  | 0.003282156 |  |  | 0.01987631 | 0.00452426 |  | 0.05578389 |  | 0.01627461 | 0.006422237
4700 | 39.89923 | 0.3258001 | 0.06766552 | 0.4986212 |  | 18.23791 | 1.065683 | 0.4677159 |  | 39.33109 |  | 0.002226864 |  | 0.003649433 |  |  | 0.02019819 | 0.004096376 |  | 0.05347362 |  | 0.0161384 | 0.006493576
4800 | 39.89334 | 1.339863 | 0.1511402 | 0.6498635 |  | 17.76669 | 1.349362 | 0.4319988 |  | 38.31487 |  | 0.003451299 |  | 0.006759197 |  |  | 0.01757922 | 0.003490182 |  | 0.052588 |  | 0.01526488 | 0.003745883
4900 | 39.67411 | 1.935896 | 0.1204488 | 1.003213 |  | 17.63977 | 1.04451 | 0.4475393 |  | 38.04116 |  | 0.002668194 |  | 0.003670426 |  |  | 0.01863612 | 0.00248836 |  | 0.05283532 |  | 0.007589037 | 0.005464694
5000 | 40.01414 |  | 0.1336962 | 0.6168481 |  | 18.21683 | 1.147208 | 0.4808622 |  | 39.28562 |  | 0.004452243 |  | 0.004439652 | 0.0002634029 |  | 0.01893622 | 0.003104095 |  | 0.05787361 |  | 0.01098366 | 0.004741706
5100 | 39.78011 | 1.218345 | 0.2074147 | 0.9744168 |  | 17.81582 | 1.016413 | 0.460789 | 0.01043897 | 38.42083 |  | 0.002166706 |  | 0.004299862 |  |  | 0.01686395 | 0.002839002 |  | 0.05515869 |  | 0.009898372 | 0.004200543
5200 | 39.53033 | 1.463846 | 0.258715 | 0.529582 |  | 18.00522 | 0.7694908 | 0.4823596 | 0.04063585 | 38.82928 |  | 0.002728294 |  | 0.003483249 |  |  | 0.01166167 | 0.002508115 |  | 0.05504063 |  | 0.01225139 | 0.002872458
5300 | 39.48335 | 2.132879 | 0.201392 | 1.995704 |  | 17.39739 | 0.5707134 | 0.5296725 | 0.08596903 | 37.51845 |  | 0.001946774 |  | 0.002362796 |  |  | 0.007890889 | 0.00225939 |  | 0.05292778 |  | 0.01365949 | 0.003432178
5400 | 38.98163 | 2.951193 | 0.2522623 | 0.6269592 |  | 17.84846 | 0.2155933 | 0.477673 | 0.07692064 | 38.49121 |  | 0.00133818 |  | 0.003024326 |  |  | 0.006493827 | 0.002152587 |  | 0.05001615 |  | 0.01201775 | 0.003056203
5500 | 38.85349 | 3.275005 | 0.3246379 | 0.357664 |  | 17.88232 | 0.1355422 | 0.446195 | 0.07925934 | 38.56424 |  | 0.002433764 |  | 0.00282851 |  | 0.000218649 | 0.005650693 | 0.001834419 |  | 0.04716408 |  | 0.0178769 | 0.003628917
5600 | 38.46508 | 5.468441 | 0.2111186 | 0.7089167 |  | 17.21685 | 0.1225867 | 0.4943623 | 0.1140738 | 37.12911 |  | 0.001250324 |  | 0.002710842 |  | 0.0001695362 | 0.006348883 | 0.00161028 |  | 0.04199481 |  | 0.01197533 | 0.003402954
5700 | 38.7704 | 3.71063 | 0.2671052 | 0.437923 | 0.02346216 | 17.7784 | 0.08584283 | 0.45804 | 0.056551 | 38.34013 |  | 0.002602298 |  | 0.004163269 |  | 0.0001103478 | 0.005690022 | 0.002122179 |  | 0.04072067 |  | 0.01227687 | 0.003823038
5800 | 38.98009 | 2.428732 | 0.3223447 | 0.4312022 |  | 18.10537 | 0.07304132 | 0.5077221 | 0.0379256 | 39.04525 |  | 0.002831853 |  | 0.002792788 |  |  | 0.00574704 | 0.0013148 |  | 0.04262317 |  | 0.009040604 | 0.003968613
5900 | 38.76179 | 3.547704 | 0.1532247 | 0.3267048 | 0.0003244975 | 17.90459 | 0.08269113 | 0.5210563 | 0.02157704 | 38.61226 |  | 0.002264186 |  | 0.003850233 | 0.0001076137 |  | 0.005283485 | 0.00161787 |  | 0.04145658 |  | 0.01040424 | 0.003097234
6000 | 39.27625 | 0.609843 | 0.1792134 | 0.3696477 |  | 18.64225 | 0.05104798 | 0.5552697 | 0.03979905 | 40.20307 |  | 0.00339032 |  | 0.003844392 |  | 8.018198e-06 | 0.005059086 | 0.001824909 |  | 0.04688652 |  | 0.008808729 | 0.003776027
6100 | 39.27438 | 0.760801 | 0.1604788 | 0.443009 | 0.004187588 | 18.57133 | 0.07348606 | 0.5431077 | 0.03654305 | 40.05013 |  | 0.002766028 |  | 0.004822294 |  | 0.001083624 | 0.004937803 | 0.002061892 |  | 0.05309784 |  | 0.01048822 | 0.003284106
6200 | 38.81251 | 3.62431 | 0.3353572 | 0.4360382 | 0.03219805 | 17.71041 | 0.1947939 | 0.5475263 | 0.0299035 | 38.1935 |  | 0.002057042 |  | 0.003987839 |  | 0.0004809912 | 0.0043889 | 0.001388782 |  | 0.05236186 |  | 0.01374337 | 0.005045897
| 39.16681 | 3.227023 | 0.07556399 | 0.5595248 |  | 17.35322 | 1.065285 | 0.8897815 | 0.1260288 | 37.42319 |  | 0.00351717 |  | 0.002522962 |  |  | 0.01630622 | 0.002593515 |  | 0.06503664 |  | 0.01847622 | 0.005120753
100 | 39.73974 | 0.2942798 | 0.1093336 | 0.232652 |  | 18.43364 | 0.8338542 | 0.4837659 |  | 39.75318 |  | 0.003571863 |  | 0.003863741 | 0.001548762 |  | 0.01920476 | 0.003451964 |  | 0.06805941 |  | 0.01341419 | 0.006450922
200 | 39.28964 | 3.057651 | 0.09792998 | 0.6329033 |  | 17.58829 | 0.8269345 | 0.4712243 |  | 37.93015 |  | 0.002733222 |  | 0.003492596 |  |  | 0.01773974 | 0.003647941 |  | 0.05875903 |  | 0.01172375 | 0.007177887
300 | 39.86368 |  | 0.1416554 | 0.3635422 |  | 18.43137 | 0.8976219 | 0.4440131 |  | 39.74829 |  | 0.003129924 |  | 0.004128308 |  | 1.349397e-06 | 0.01963154 | 0.003859836 |  | 0.05800913 |  | 0.01423076 | 0.006839621
400 | 39.57707 | 1.818732 | 0.09463881 | 0.2764444 |  | 17.98053 | 0.9794334 | 0.4036801 |  | 38.77604 |  | 0.003075804 |  | 0.005076081 |  |  | 0.0190003 | 0.003018546 |  | 0.05048554 |  | 0.008558674 | 0.004216622
500 | 38.93741 | 3.24063 | 0.3479956 | 0.2300104 |  | 17.83463 | 0.3348892 | 0.4848718 | 0.04494321 | 38.46138 |  | 0.002704393 |  | 0.004668399 |  | 0.0002932035 | 0.009326484 | 0.002725223 |  | 0.04740856 |  | 0.01226401 | 0.003850577
600 | 38.79061 | 3.480195 | 0.2899139 | 0.2160726 |  | 17.87655 | 0.1569228 | 0.5048746 | 0.05493445 | 38.5518 |  | 0.001924365 |  | 0.003472771 | 1.226797e-05 | 0.0002066463 | 0.005808183 | 0.002320538 |  | 0.04486088 |  | 0.01550967 | 0.004011736
700 | 39.31091 | 1.343225 | 0.2714849 | 0.4116604 |  | 18.26564 | 0.3537084 | 0.5057595 | 0.06265638 | 39.39089 |  | 0.002984573 |  | 0.004524965 | 0.0008215573 | 0.001046054 | 0.005861969 | 0.002417576 |  | 0.05264512 |  | 0.008621533 | 0.005138996
800 | 39.14215 | 2.669993 | 0.2943165 | 0.2875499 | 0.004311402 | 17.89572 | 0.5032009 | 0.4592834 | 0.06947906 | 38.59313 |  | 0.002127691 |  | 0.005294554 |  |  | 0.005662372 | 0.002349031 |  | 0.04838162 |  | 0.01302081 | 0.004033037
900 | 38.48301 | 4.815811 | 0.308687 | 0.5714138 |  | 17.42956 | 0.0339485 | 0.6092651 | 0.08790876 | 37.58782 |  | 0.004435665 |  | 0.002957132 |  |  | 0.004823516 | 0.002263467 |  | 0.04728195 |  | 0.007955062 | 0.002856225
1000 | 38.86072 | 3.310906 | 0.266268 | 0.9953935 |  | 17.72681 |  | 0.5012658 | 0.03363672 | 38.22886 |  | 0.003507029 |  | 0.002645364 |  |  | 0.003054983 | 0.002511381 |  | 0.04942753 |  | 0.0127282 | 0.002267411
1100 | 38.79501 | 3.276995 | 0.21342 | 0.5437118 | 0.01380675 | 17.90666 |  | 0.5463499 | 0.01582416 | 38.61672 |  | 0.002734326 |  | 0.002928833 |  | 0.0003223131 | 0.003146054 | 0.001655795 |  | 0.04281809 |  | 0.01540379 | 0.002494338
1200 | 38.62786 | 4.094139 | 0.2351507 | 0.5386154 |  | 17.69181 |  | 0.5827799 | 0.01654554 | 38.15339 |  | 0.003209389 |  | 0.003021193 |  |  | 0.002787476 | 0.001645073 |  | 0.0341373 |  | 0.01326351 | 0.001639247
1300 | 39.05453 | 1.482591 | 0.2064894 | 0.3466156 |  | 18.42876 |  | 0.6475056 | 0.009655203 | 39.74267 |  | 0.003442635 |  | 0.00383572 |  | 0.00031559 | 0.006899636 | 0.001826915 |  | 0.0422233 |  | 0.01862758 | 0.004004727
1400 | 38.89404 | 2.204906 | 0.19778 | 0.3003759 | 0.0301401 | 18.23526 |  | 0.7237939 | 0.00241912 | 39.32537 |  | 0.00279508 |  | 0.003954451 |  | 7.518188e-05 | 0.01956341 | 0.001961423 |  | 0.04161869 |  | 0.01297278 | 0.00296787
1500 | 39.12955 | 1.518173 | 0.1063962 | 1.297925 | 0.1640097 | 17.98379 |  | 0.8695834 |  | 38.78306 |  | 0.002693817 |  | 0.007632529 | 0.00029293 |  | 0.07300255 | 0.001982104 |  | 0.03922845 |  | 0.01654587 | 0.006138832
| 38.9447 | 2.019702 | 0.1197999 | 0.4611002 | 0.1166884 | 18.19679 |  | 0.7955493 |  | 39.2424 | 3.687574e-05 | 0.004006963 |  | 0.003722783 |  |  | 0.03831878 | 0.001581908 |  | 0.04184903 |  | 0.01123923 | 0.002521876
100 | 38.85259 | 2.764556 | 0.1040495 | 0.7689094 | 0.05315127 | 17.93513 |  | 0.7446362 | 0.0002054685 | 38.67812 |  | 0.003827939 |  | 0.004122313 |  | 0.001173068 | 0.02838793 | 0.001117871 |  | 0.04240929 |  | 0.01336126 | 0.004247433
200 | 39.41433 | 0.2993121 | 0.1572334 | 1.507289 | 0.02896675 | 18.30137 |  | 0.7252203 | 9.006339e-05 | 39.46794 |  | 0.002545665 |  | 0.004434316 |  | 0.0004121739 | 0.02077396 | 0.001587566 |  | 0.04375199 |  | 0.02020003 | 0.004544449
300 | 38.93748 | 2.915753 | 0.1481521 | 1.286419 | 0.09135606 | 17.69461 |  | 0.6808943 | 0.004408613 | 38.15942 |  | 0.002780048 |  | 0.002990699 |  | 0.0001338645 | 0.01481606 | 0.001084837 |  | 0.04165081 |  | 0.01459024 | 0.003454478
400 | 39.35053 | 0.08429405 | 0.1789463 | 0.7546016 | 0.03681383 | 18.62104 |  | 0.7360402 | 0.006228106 | 40.15733 |  | 0.003747507 |  | 0.003165427 |  |  | 0.01106949 | 0.00204549 |  | 0.03680185 |  | 0.01443801 | 0.002910854
500 | 38.74219 | 3.33551 | 0.1758889 | 0.5040244 | 0.035587 | 17.88971 |  | 0.666176 |  | 38.58016 |  | 0.003052266 |  | 0.003527696 |  | 0.000101419 | 0.006416468 | 0.001375372 |  | 0.03738948 |  | 0.01564252 | 0.003253362
600 | 39.08553 | 1.402102 | 0.1057651 | 0.4584522 | 0.005936502 | 18.43781 |  | 0.6473761 | 0.01605266 | 39.76219 |  | 0.002455985 |  | 0.003780062 |  |  | 0.004240925 | 0.002503612 |  | 0.04390526 |  | 0.01801684 | 0.003882378
700 | 38.8061 | 3.07865 | 0.1276277 | 0.637935 |  | 17.93976 |  | 0.6324808 | 0.01414041 | 38.6881 |  | 0.00270074 |  | 0.002924688 |  |  | 0.003814941 | 0.001525578 |  | 0.04272017 |  | 0.01764518 | 0.003878202
800 | 39.14061 | 1.471593 | 0.0163575 | 0.827556 |  | 18.32676 |  | 0.6102826 | 0.00976589 | 39.52269 |  | 0.00252039 |  | 0.001677431 |  |  | 0.003718428 | 0.002183769 |  | 0.04579804 |  | 0.01507296 | 0.003415684
900 | 38.66421 | 4.500642 | 0.1564385 | 1.352026 | 0.0001035395 | 17.31418 |  | 0.5784624 | 0.02584371 | 37.339 |  | 0.003649927 |  | 0.003195711 |  |  | 0.002858652 | 0.001793668 |  | 0.03788954 |  | 0.01618072 | 0.003520628
1000 | 39.02247 | 2.144422 | 0.1071293 | 0.7839713 |  | 18.14494 |  | 0.5711514 | 0.0210127 | 39.13058 |  | 0.002800924 |  | 0.002907575 |  |  | 0.003590059 | 0.002703022 |  | 0.04159918 |  | 0.01755584 | 0.003172123
1100 | 38.81044 | 3.229852 | 0.1709453 | 0.6691381 | 0.0008094149 | 17.88674 |  | 0.5508009 | 0.02958126 | 38.57377 |  | 0.002573887 |  | 0.004065288 |  |  | 0.003600432 | 0.001726819 |  | 0.04772239 |  | 0.01442229 | 0.00380635
1200 | 38.72351 | 3.745398 | 0.2158702 | 0.7725338 |  | 17.69983 |  | 0.5665367 | 0.03223822 | 38.17068 |  | 0.003020798 |  | 0.002230989 |  |  | 0.003469155 | 0.00214566 |  | 0.04355594 |  | 0.01532654 | 0.00365371
1300 | 38.84178 | 2.944481 | 0.1730655 | 0.6635943 |  | 17.9503 |  | 0.591705 | 0.04855688 | 38.71083 |  | 0.00312506 |  | 0.004425039 | 0.0003911285 | 7.304746e-05 | 0.003477919 | 0.002055525 |  | 0.04500008 |  | 0.01407904 | 0.003060558
1400 | 38.68099 | 3.826469 | 0.2246842 | 0.4741391 |  | 17.79058 |  | 0.5274387 | 0.03414215 | 38.36638 |  | 0.003075465 |  | 0.004154785 |  | 0.0003924981 | 0.004358792 | 0.002653692 |  | 0.04486431 |  | 0.01249163 | 0.003186359
1500 | 38.58061 | 4.415195 | 0.1739451 | 0.6077068 |  | 17.59225 | 0.00977407 | 0.5518885 | 0.06189208 | 37.93867 |  | 0.002674698 |  | 0.004081898 |  |  | 0.00387173 | 0.001902912 |  | 0.04138494 |  | 0.01186224 | 0.002294435
1600 | 38.91747 | 2.51467 | 0.08206177 | 0.6175622 |  | 18.10585 |  | 0.5644568 | 0.06639186 | 39.04629 |  | 0.0009255925 |  | 0.003104077 | 0.0007815745 |  | 0.004484268 | 0.002642878 |  | 0.06091723 |  | 0.007653589 | 0.004736367
1700 | 39.00539 | 2.784699 | 0.1403086 | 1.319618 |  | 17.78687 |  | 0.5059902 | 0.03265153 | 38.3584 |  | 0.002642688 |  | 0.002889245 |  | 5.99699e-05 | 0.003547807 | 0.00144262 |  | 0.04402439 |  | 0.008454539 | 0.003013166
1800 | 38.68847 | 4.039731 | 0.1707496 | 0.7293081 |  | 17.66425 |  | 0.4876663 | 0.04339839 | 38.09396 |  | 0.003181986 |  | 0.003074503 |  |  | 0.004255106 | 0.002390704 |  | 0.05066861 |  | 0.01524606 | 0.003641482
1900 | 38.16216 | 7.147533 | 0.2548909 | 0.5591466 |  | 16.79905 | 0.1816466 | 0.5274888 | 0.07429091 | 36.22811 |  | 0.002696192 |  | 0.003724793 |  | 0.0008448598 | 0.004156064 | 0.001420933 |  | 0.04210091 |  | 0.008482053 | 0.002254368
2000 | 38.741 | 3.914699 | 0.2073419 | 0.6078642 |  | 17.62285 | 0.1707433 | 0.5596836 | 0.08687789 | 38.00467 |  | 0.002937047 |  | 0.00504632 |  | 0.0001081823 | 0.004361402 | 0.001494236 |  | 0.05294827 |  | 0.01460757 | 0.002771389
2100 | 39.29891 | 0.947035 | 0.07401334 | 0.9284602 |  | 18.30969 | 0.1501742 | 0.6132348 | 0.09819907 | 39.48588 |  | 0.00289189 |  | 0.00759967 |  |  | 0.005540584 | 0.001332883 |  | 0.05981656 |  | 0.0120877 | 0.005126606
2200 | 38.55715 | 5.240275 | 0.1623558 | 1.097125 |  | 17.11285 | 0.1759103 | 0.5988272 | 0.07174246 | 36.90484 |  | 0.002019753 |  | 0.00260253 |  | 0.0005406597 | 0.005536454 | 0.001470827 |  | 0.05188136 |  | 0.01325558 | 0.001617918
2300 | 38.6857 | 4.391538 | 0.1548039 | 0.9198717 |  | 17.4137 | 0.1541326 | 0.5879249 | 0.05374589 | 37.55363 |  | 0.001893122 |  | 0.003213696 | 0.001061432 |  | 0.004700218 | 0.001976887 |  | 0.05814811 |  | 0.01032415 | 0.003640608
2400 | 38.84562 | 3.983527 | 0.1620439 | 1.203313 |  | 17.39977 | 0.2041576 | 0.5450271 | 0.04844455 | 37.52358 |  | 0.002513246 |  | 0.003026192 | 0.001835501 | 0.0002803519 | 0.005116843 | 0.002363509 |  | 0.05435133 |  | 0.01236135 | 0.002667786
2500 | 38.97323 | 2.958578 | 0.1882478 | 1.009681 |  | 17.76789 | 0.1235475 | 0.530153 | 0.04670564 | 38.31746 |  | 0.0016767 |  | 0.003136499 | 0.0008682856 | 0.0004513658 | 0.005255782 | 0.002702092 |  | 0.05574059 |  | 0.01146199 | 0.003221299
2600 | 39.00127 | 3.193329 | 0.09436566 | 0.9357669 |  | 17.66954 | 0.3091843 | 0.564773 | 0.04358497 | 38.10535 |  | 0.001723813 |  | 0.002798671 |  | 0.0005362809 | 0.00871608 | 0.002251971 |  | 0.05282607 |  | 0.01076534 | 0.003216185
2700 | 38.78556 | 4.72879 | 0.07738253 | 1.108307 |  | 17.18918 | 0.3784596 | 0.5532927 | 0.01475092 | 37.06944 |  | 0.002976888 |  | 0.002734781 |  |  | 0.01353785 | 0.001943475 |  | 0.052513 |  | 0.01732867 | 0.003810039
2800 | 39.80006 | 0.2343908 | 0.0641994 | 1.306308 |  | 18.11238 | 0.7127955 | 0.5880126 | 0.01084964 | 39.06037 |  | 0.003041285 |  | 0.005047429 | 0.0004155176 |  | 0.01864065 | 0.002355623 |  | 0.06070728 |  | 0.01716321 | 0.003264864
2900 | 39.68344 | 1.327038 | 0.08554783 | 1.264076 |  | 17.73107 | 0.9247317 | 0.6389668 |  | 38.23806 |  | 0.003394629 |  | 0.005069466 | 8.311943e-05 | 0.000320567 | 0.01929935 | 0.002498288 |  | 0.05730469 |  | 0.01603602 | 0.003066818
3000 | 39.7121 | 1.4782 | 0.1262786 | 1.765722 |  | 17.5633 | 0.8254655 | 0.5513687 |  | 37.87624 |  | 0.002669367 |  | 0.003587252 |  | 0.0009643631 | 0.02000935 | 0.002866656 |  | 0.05231194 |  | 0.01498413 | 0.003927664
3100 | 39.56738 | 2.327855 | 0.1200811 | 1.359859 |  | 17.43823 | 0.9484034 | 0.5387126 |  | 37.60653 |  | 0.003245014 |  | 0.00379167 |  | 0.0002618457 | 0.01750753 | 0.00333553 |  | 0.05454149 |  | 0.007433518 | 0.002835198
3200 | 39.97844 | 0.3385142 |  | 1.511599 |  | 17.89603 | 1.015746 | 0.5673455 |  | 38.5938 |  | 0.002650181 |  | 0.004164026 |  | 0.0001950674 | 0.01704519 | 0.002983569 |  | 0.05708335 |  | 0.01052997 | 0.003872484
3300 | 40.00225 |  | 0.03506834 | 1.037579 |  | 18.15096 | 1.023697 | 0.496279 |  | 39.14356 |  | 0.002443329 |  | 0.003773999 |  |  | 0.01912847 | 0.003454522 |  | 0.0591665 |  | 0.0175687 | 0.005070828
3400 | 39.90337 | 0.4591811 | 0.03020495 | 0.9769854 |  | 18.06752 | 1.003706 | 0.482891 |  | 38.96363 | 0.0002010215 | 0.00374587 |  | 0.00297887 |  |  | 0.01983358 | 0.003587772 |  | 0.0608026 |  | 0.01714583 | 0.004220949
3500 | 39.59961 | 2.155227 | 0.06236076 | 0.9706113 |  | 17.59563 | 1.049205 | 0.5244388 |  | 37.94598 |  | 0.002634251 |  | 0.003522251 |  |  | 0.01918319 | 0.003351428 |  | 0.05538346 |  | 0.009220083 | 0.003643051
3600 | 39.73902 | 1.217302 | 0.07430206 | 0.7835232 |  | 17.916 | 1.022528 | 0.5004265 |  | 38.63686 |  | 0.003210911 |  | 0.004728393 |  |  | 0.01961077 | 0.003373682 |  | 0.05764816 |  | 0.01841304 | 0.003059855
3700 | 39.9963 |  | 0.09135794 | 1.451942 |  | 17.93749 | 1.037139 | 0.6498084 | 0.03767819 | 38.68322 |  | 0.002255945 |  | 0.006868457 | 1.923512e-05 | 0.0002950504 | 0.02229776 | 0.004371819 |  | 0.05919285 |  | 0.01283436 | 0.006930547
3800 | 39.73652 | 0.7620967 | 0.06537162 | 0.6306307 |  | 18.11658 | 0.9407247 | 0.5379844 | 0.01382599 | 39.06942 |  | 0.003190494 |  | 0.005249477 |  |  | 0.02475963 | 0.004378041 |  | 0.06244922 |  | 0.02318985 | 0.003626741
3900 | 39.6526 | 1.343104 | 0.06834882 | 0.5142937 |  | 18.01549 | 0.9594823 | 0.4688283 |  | 38.85142 |  | 0.002883033 |  | 0.002888562 | 0.0004952941 | 0.0008627452 | 0.02351448 | 0.003776113 |  | 0.06283851 |  | 0.02341312 | 0.005766879
4000 | 39.94387 |  |  | 0.512324 |  | 18.29261 | 1.109956 | 0.5333338 | 0.03541156 | 39.44904 | 5.178416e-05 | 0.00347093 |  | 0.004575778 |  |  | 0.02172697 | 0.004574067 |  | 0.06675626 |  | 0.01759738 | 0.004706791
4100 | 39.78162 | 0.8841336 | 0.08843148 | 0.5640489 |  | 18.01045 | 1.121081 | 0.5871267 |  | 38.84055 | 0.0001576839 | 0.003402411 |  | 0.003566561 |  |  | 0.01940667 | 0.003899173 |  | 0.06782952 |  | 0.01985815 | 0.004441722
4200 | 39.62533 | 1.292882 |  | 1.111242 | 0.01867277 | 17.74403 | 0.988549 | 0.8320218 |  | 38.266 | 0.0009954088 | 0.002823962 |  | 0.00524014 |  |  | 0.02056353 | 0.004471303 |  | 0.06522926 |  | 0.01781161 | 0.004139186
4300 | 39.59941 | 1.574681 | 0.00788182 | 1.131725 | 0.03788767 | 17.56982 | 1.114599 | 0.9474359 | 0.004914635 | 37.8903 | 0.001037585 | 0.00374597 |  | 0.006264504 |  | 0.0004225064 | 0.02270868 | 0.003904519 |  | 0.06410707 |  | 0.01637645 | 0.002778594
4400 | 39.46411 |  |  | 0.6835009 | 0.2261609 | 18.10797 | 0.7729602 | 1.553654 |  | 39.05085 |  | 0.00334894 |  | 0.006665449 |  | 4.458052e-06 | 0.02580039 | 0.005094062 |  | 0.07354516 |  | 0.02128738 | 0.005050097
4500 | 39.4508 |  |  | 0.8769714 | 0.203601 | 18.17353 | 0.5744868 | 1.380534 | 0.006450898 | 39.19225 | 2.029569e-05 | 0.003773911 |  | 0.006790565 |  |  | 0.02433242 | 0.005065765 |  | 0.07973178 |  | 0.01954031 | 0.002125152
4600 | 39.59422 |  | 0.05174469 | 0.6029219 | 0.1347103 | 18.19042 | 0.8398217 | 1.208787 | 0.004152536 | 39.22868 | 0.0001915332 | 0.002155816 |  | 0.006913104 |  | 0.0006954147 | 0.02449773 | 0.004515099 |  | 0.07929402 |  | 0.02401913 | 0.002258972
4700 | 39.41399 | 0.3183673 |  | 0.587227 | 0.1988328 | 18.18865 | 0.6289886 | 1.279898 | 0.01080993 | 39.22485 | 0.000657539 | 0.003216607 | 0.0003623817 | 0.007227087 |  | 0.0003628357 | 0.02473349 | 0.00422624 |  | 0.08620099 |  | 0.01902482 | 0.002379151