## AB
| O | Na | Mg | Al | Si | P | S | Cl | K | Ca | Ti | Cr | Mn | Fe | Ni | Cu | Zn | Br | Rb | Sr | Rh | Ba | Pb
| 39.35901 | 0.8462929 | 0.02528732 | 0.07274841 |  | 18.49813 | 0.4998418 | 0.7310608 |  | 39.89226 |  | 0.003570414 |  | 0.001379453 |  | 0.0001860467 | 0.01526767 | 0.001064186 |  | 0.03344429 |  | 0.01752706 | 0.002932888
100 | 39.4249 | 0.3260806 | 0.08607982 | 0.07700743 |  | 18.68248 | 0.3827708 | 0.668521 |  | 40.28983 |  | 0.002905376 |  | 0.001637131 |  | 0.0004765228 | 0.00910106 | 0.001208707 |  | 0.03178179 |  | 0.01254385 | 0.002667998
200 | 39.55461 |  | 0.1577315 | 0.0756231 |  | 18.67712 | 0.5220818 | 0.6717857 |  | 40.27826 |  | 0.002956971 |  | 0.001872226 |  | 0.000264869 | 0.006021325 | 0.0009511183 |  | 0.03167232 |  | 0.01706778 | 0.00199251
300 | 40.27832 | 1.507856 | 0.1562642 | 0.07118473 | 0.0004301282 | 17.38852 | 2.437776 | 0.6075278 |  | 37.49934 |  | 0.002977628 |  | 0.001976483 |  | 0.0007100896 | 0.005058938 | 0.001689932 |  | 0.02790983 |  | 0.01032593 | 0.002129557
400
500
600
700
800
900
1000
1100
1200
1300
1400
1500
1600
1700
1800
1900
2000
2100
2200
2300
2400
2500
2600
2700
2800
2900
3000

## CD
| O | Na | Mg | Al | Si | P | S | Cl | K | Ca | Ti | Cr | Mn | Fe | Ni | Cu | Zn | Br | Rb | Sr | Rh | Ba | Pb
100 | 40.35257 | 2.671688 | 0.3787182 | 0.09876339 | 0.03189219 | 16.7903 | 2.902999 | 0.503565 | 0.002511799 | 36.20923 |  | 0.00318472 |  | 0.003192609 |  | 0.0004176196 | 0.01075612 | 0.001575172 |  | 0.02522498 |  | 0.01177027 | 0.001636459
200 | 41.33006 |  | 0.4059436 | 0.08151193 | 0.06520797 | 16.98348 | 3.882504 | 0.5594078 | 0.006500549 | 36.62584 |  | 0.002141755 |  | 0.004342353 | 0.005433834 | 0.0006840267 | 0.004836739 | 0.001914817 |  | 0.02892719 |  | 0.008814585 | 0.002452275
300
400
500 | 39.22313 | 5.036201 | 0.1619277 | 0.1021669 |  | 16.7514 | 1.756423 | 0.6869347 | 0.09704141 | 36.12533 |  | 0.004217859 |  | 0.007795608 |  | 0.0004602703 | 0.003346007 | 0.00160337 |  | 0.02640179 |  | 0.01335161 | 0.002271089
600 | 39.11217 | 4.785986 | 0.1274178 | 0.04005631 | 0.002656613 | 16.91969 | 1.557527 | 0.7998275 | 0.1094536 | 36.48827 |  | 0.003016556 |  | 0.00374663 | 0.001659122 | 0.0001345991 | 0.003326367 | 0.001057965 |  | 0.02974188 |  | 0.01036728 | 0.003892361
700 | 39.13141 | 4.172288 | 0.1280223 | 0.08783613 | 0.001775624 | 17.26405 | 1.217812 | 0.6537333 | 0.03731942 | 37.2309 |  | 0.004042293 |  | 0.004599278 |  | 0.0004028829 | 0.003580657 | 0.002116556 |  | 0.03456858 |  | 0.02070404 | 0.004838484
800
900
1000

## DA
| O | Na | Mg | Al | Si | P | S | Cl | K | Ca | Ti | Cr | Mn | Fe | Ni | Cu | Zn | Br | Rb | Sr | Rh | Ba | Pb
100
200
300
400
500
600
700
800
900
1000 | 40.27699 | 3.768743 | 0.1602428 | 0.115848 |  | 16.28768 | 3.392622 | 0.7493743 | 0.06760165 | 35.12531 |  | 0.002676078 |  | 0.005102979 |  | 0.0004701659 | 0.01126422 | 0.001077983 |  | 0.02147297 |  | 0.008881367 | 0.00463399
1100 | 39.38284 | 2.66918 | 0.1246052 | 0.06419294 |  | 17.66785 | 1.197085 | 0.7051668 | 0.02077591 | 38.10172 |  | 0.004022662 |  | 0.005371929 | 0.0002386014 | 0.0008044583 | 0.01065947 | 0.0007383883 |  | 0.02555967 |  | 0.01613427 | 0.003055512
1200
1300
1400 | 40.18816 | 3.602353 | 0.09450639 | 0.1118894 |  | 16.59519 | 2.98676 | 0.5655889 | 0.0125873 | 35.78847 |  | 0.003058693 |  | 0.004371909 | 0.0005985128 | 0.0001168154 | 0.005865241 | 0.001072855 |  | 0.02170027 |  | 0.01492184 | 0.002780924
1500 | 40.75588 | 1.843891 | 0.1097864 | 0.1464479 | 0.0004992885 | 16.6731 | 3.623864 | 0.7062455 | 0.1194094 | 35.95649 |  | 0.002510508 |  | 0.006464991 |  | 0.0002749797 | 0.00582202 | 0.001352968 |  | 0.02602057 |  | 0.01846755 | 0.003468502
1600
1700
1800
1900
2000
2100
2200 | 41.26168 |  | 0.2193462 | 0.08764018 |  | 17.09346 | 3.813777 | 0.5966843 | 0.003583208 | 36.86301 |  | 0.003207091 |  | 0.00422373 |  | 0.0006004084 | 0.004524931 | 0.0009266536 |  | 0.02613369 |  | 0.01911233 | 0.002085648
2300 | 40.65946 | 0.5654107 | 0.1737246 | 0.1239822 | 0.01412289 | 17.42649 | 2.809551 | 0.5904494 |  | 37.58121 |  | 0.003312629 |  | 0.001722601 |  | 0.001447885 | 0.004326107 | 0.002284711 |  | 0.02630218 |  | 0.013593 | 0.002602867
2400 | 40.07325 | 0.1592129 | 0.1734854 | 0.1018153 |  | 18.13562 | 1.556222 | 0.6275372 |  | 39.11049 |  | 0.003662672 |  | 0.003820416 |  | 0.001553004 | 0.005071568 | 0.001413402 |  | 0.03032613 |  | 0.01209397 | 0.004426483
2500 | 39.06913 | 2.901749 | 0.2153997 | 0.101889 |  | 17.88587 | 0.574679 | 0.6203101 |  | 38.57189 |  | 0.003778869 |  | 0.002003077 |  | 0.0008755229 | 0.004708343 | 0.001278436 |  | 0.03033763 |  | 0.01461637 | 0.001492171
2600 | 39.50742 | 0.612409 | 0.2346891 | 0.07974897 |  | 18.42521 | 0.6586954 | 0.6754163 |  | 39.73501 |  | 0.003357613 |  | 0.002227761 |  |  | 0.006538131 | 0.001828686 |  | 0.0348353 |  | 0.01959203 | 0.003029728
2700 | 38.73736 | 5.928294 | 0.2839113 | 0.07660334 |  | 16.87302 | 1.032769 | 0.6200034 |  | 36.38762 |  | 0.00242651 |  | 0.0009147167 |  |  | 0.005623189 | 0.002047741 |  | 0.03350639 |  | 0.01318924 | 0.002714332
2800 | 38.95427 | 3.610644 | 0.2303562 | 0.07094869 |  | 17.68487 | 0.6215282 | 0.6194832 |  | 38.13842 |  | 0.004098394 |  | 0.0002373237 |  | 0.0002538665 | 0.006094491 | 0.002174684 |  | 0.03780241 |  | 0.01716989 | 0.001652295
2900 | 39.25734 | 1.338655 | 0.1350508 | 0.1231253 |  | 18.39714 | 0.3783876 | 0.6147858 |  | 39.67447 |  | 0.003166745 |  | 0.002292031 |  | 0.002460507 | 0.007677143 | 0.002148988 |  | 0.04306942 |  | 0.01831156 | 0.001916267
3000 | 39.44605 | 0.9875848 | 0.170756 | 0.1223529 | 0.03449092 | 18.33835 | 0.6256461 | 0.6407924 |  | 39.54769 |  | 0.002336924 |  |  |  | 0.002047943 | 0.01082055 | 0.003126328 |  | 0.04616408 |  | 0.02038247 | 0.001398404
3100 | 39.56991 | 1.904922 | 0.1644637 | 0.08377947 | 0.01157394 | 17.84231 | 1.218703 | 0.6150629 | 0.01701213 | 38.47795 |  | 0.002938682 |  | 0.00249082 |  | 0.0007883705 | 0.01604023 | 0.002665432 |  | 0.05116776 |  | 0.01585836 | 0.002356202

## estimate
parameter | O | Na | Mg | Al | Si | P | S | Cl | K | Ca | Ti | Cr | Mn | Fe | Ni | Cu | Zn | Br | Rb | Sr | Rh | Ba | Pb
R working values | 120351.8 | 120351.8 | 120351.8 | 2401314.8 | 120351.8 | 120351.8 | 120351.8 | 120351.8 | 120351.8 | 120351.8 | 120351.8 | 363454.6 | 200000 | 138182.2 | 10000 | 16400 | 251449.4 | 120351.8 | 120351.8 | 120351.8 | 120351.8 | 4078017.0 | 1149342.1
C2 | [16 empty] | 0.01148791 |  |  |  |  | 0.3044
t | [16 empty] | 1789.525
x0 | [16 empty] | 2194.079
C0 | [16 empty] | 77.60925

## raw data
| O | Na | Mg | Al | Si | P | S | Cl | K | Ca | Ti | Cr | Mn | Fe | Ni | Cu | Zn | Br | Rb | Sr | Rh | Ba | Pb
0 | 39.35901 | 0.8462929 | 0.02528732 | 0.07274841 | 0 | 18.49813 | 0.4998418 | 0.7310608 | 0 | 39.89226 | 0 | 0.003570414 | 0 | 0.001379453 | 0 | 0.0001860467 | 0.01526767 | 0.001064186 | 0 | 0.03344429 | 0 | 0.01752706 | 0.002932888
100 | 39.4249 | 0.3260806 | 0.08607982 | 0.07700743 | 0 | 18.68248 | 0.3827708 | 0.668521 | 0 | 40.28983 | 0 | 0.002905376 | 0 | 0.001637131 | 0 | 0.0004765228 | 0.00910106 | 0.001208707 | 0 | 0.03178179 | 0 | 0.01254385 | 0.002667998
200 | 39.55461 | 0 | 0.1577315 | 0.0756231 | 0 | 18.67712 | 0.5220818 | 0.6717857 | 0 | 40.27826 | 0 | 0.002956971 | 0 | 0.001872226 | 0 | 0.000264869 | 0.006021325 | 0.0009511183 | 0 | 0.03167232 | 0 | 0.01706778 | 0.00199251
300 | 40.27832 | 1.507856 | 0.1562642 | 0.07118473 | 0.0004301282 | 17.38852 | 2.437776 | 0.6075278 | 0 | 37.49934 | 0 | 0.002977628 | 0 | 0.001976483 | 0 | 0.0007100896 | 0.005058938 | 0.001689932 | 0 | 0.02790983 | 0 | 0.01032593 | 0.002129557
400
500
600
700
800
900
1000
1100
1200
1300
1400
1500
1600
1700
1800
1900
2000
2100
2200
2300
2400
2500
2600
2700
2800
2900
3000
0
100 | 40.35257 | 2.671688 | 0.3787182 | 0.09876339 | 0.03189219 | 16.7903 | 2.902999 | 0.503565 | 0.002511799 | 36.20923 | 0 | 0.00318472 | 0 | 0.003192609 | 0 | 0.0004176196 | 0.01075612 | 0.001575172 | 0 | 0.02522498 | 0 | 0.01177027 | 0.001636459
200 | 41.33006 | 0 | 0.4059436 | 0.08151193 | 0.06520797 | 16.98348 | 3.882504 | 0.5594078 | 0.006500549 | 36.62584 | 0 | 0.002141755 | 0 | 0.004342353 | 0.005433834 | 0.0006840267 | 0.004836739 | 0.001914817 | 0 | 0.02892719 | 0 | 0.008814585 | 0.002452275
300
400
500 | 39.22313 | 5.036201 | 0.1619277 | 0.1021669 | 0 | 16.7514 | 1.756423 | 0.6869347 | 0.09704141 | 36.12533 | 0 | 0.004217859 | 0 | 0.007795608 | 0 | 0.0004602703 | 0.003346007 | 0.00160337 | 0 | 0.02640179 | 0 | 0.01335161 | 0.002271089
600 | 39.11217 | 4.785986 | 0.1274178 | 0.04005631 | 0.002656613 | 16.91969 | 1.557527 | 0.7998275 | 0.1094536 | 36.48827 | 0 | 0.003016556 | 0 | 0.00374663 | 0.001659122 | 0.0001345991 | 0.003326367 | 0.001057965 | 0 | 0.02974188 | 0 | 0.01036728 | 0.003892361
700 | 39.13141 | 4.172288 | 0.1280223 | 0.08783613 | 0.001775624 | 17.26405 | 1.217812 | 0.6537333 | 0.03731942 | 37.2309 | 0 | 0.004042293 | 0 | 0.004599278 | 0 | 0.0004028829 | 0.003580657 | 0.002116556 | 0 | 0.03456858 | 0 | 0.02070404 | 0.004838484
800
900
1000
100
200
300
400
500
600
700
800
900
1000 | 40.27699 | 3.768743 | 0.1602428 | 0.115848 |  | 16.28768 | 3.392622 | 0.7493743 | 0.06760165 | 35.12531 |  | 0.002676078 |  | 0.005102979 |  | 0.0004701659 | 0.01126422 | 0.001077983 |  | 0.02147297 |  | 0.008881367 | 0.00463399
1100 | 39.38284 | 2.66918 | 0.1246052 | 0.06419294 |  | 17.66785 | 1.197085 | 0.7051668 | 0.02077591 | 38.10172 |  | 0.004022662 |  | 0.005371929 | 0.0002386014 | 0.0008044583 | 0.01065947 | 0.0007383883 |  | 0.02555967 |  | 0.01613427 | 0.003055512
1200
1300
1400 | 40.18816 | 3.602353 | 0.09450639 | 0.1118894 |  | 16.59519 | 2.98676 | 0.5655889 | 0.0125873 | 35.78847 |  | 0.003058693 |  | 0.004371909 | 0.0005985128 | 0.0001168154 | 0.005865241 | 0.001072855 |  | 0.02170027 |  | 0.01492184 | 0.002780924
1500 | 40.75588 | 1.843891 | 0.1097864 | 0.1464479 | 0.0004992885 | 16.6731 | 3.623864 | 0.7062455 | 0.1194094 | 35.95649 |  | 0.002510508 |  | 0.006464991 |  | 0.0002749797 | 0.00582202 | 0.001352968 |  | 0.02602057 |  | 0.01846755 | 0.003468502
1600
1700
1800
1900
2000
2100
2200 | 41.26168 |  | 0.2193462 | 0.08764018 |  | 17.09346 | 3.813777 | 0.5966843 | 0.003583208 | 36.86301 |  | 0.003207091 |  | 0.00422373 |  | 0.0006004084 | 0.004524931 | 0.0009266536 |  | 0.02613369 |  | 0.01911233 | 0.002085648
2300 | 40.65946 | 0.5654107 | 0.1737246 | 0.1239822 | 0.01412289 | 17.42649 | 2.809551 | 0.5904494 |  | 37.58121 |  | 0.003312629 |  | 0.001722601 |  | 0.001447885 | 0.004326107 | 0.002284711 |  | 0.02630218 |  | 0.013593 | 0.002602867
2400 | 40.07325 | 0.1592129 | 0.1734854 | 0.1018153 |  | 18.13562 | 1.556222 | 0.6275372 |  | 39.11049 |  | 0.003662672 |  | 0.003820416 |  | 0.001553004 | 0.005071568 | 0.001413402 |  | 0.03032613 |  | 0.01209397 | 0.004426483
2500 | 39.06913 | 2.901749 | 0.2153997 | 0.101889 |  | 17.88587 | 0.574679 | 0.6203101 |  | 38.57189 |  | 0.003778869 |  | 0.002003077 |  | 0.0008755229 | 0.004708343 | 0.001278436 |  | 0.03033763 |  | 0.01461637 | 0.001492171
2600 | 39.50742 | 0.612409 | 0.2346891 | 0.07974897 |  | 18.42521 | 0.6586954 | 0.6754163 |  | 39.73501 |  | 0.003357613 |  | 0.002227761 |  |  | 0.006538131 | 0.001828686 |  | 0.0348353 |  | 0.01959203 | 0.003029728
2700 | 38.73736 | 5.928294 | 0.2839113 | 0.07660334 |  | 16.87302 | 1.032769 | 0.6200034 |  | 36.38762 |  | 0.00242651 |  | 0.0009147167 |  |  | 0.005623189 | 0.002047741 |  | 0.03350639 |  | 0.01318924 | 0.002714332
2800 | 38.95427 | 3.610644 | 0.2303562 | 0.07094869 |  | 17.68487 | 0.6215282 | 0.6194832 |  | 38.13842 |  | 0.004098394 |  | 0.0002373237 |  | 0.0002538665 | 0.006094491 | 0.002174684 |  | 0.03780241 |  | 0.01716989 | 0.001652295
2900 | 39.25734 | 1.338655 | 0.1350508 | 0.1231253 |  | 18.39714 | 0.3783876 | 0.6147858 |  | 39.67447 |  | 0.003166745 |  | 0.002292031 |  | 0.002460507 | 0.007677143 | 0.002148988 |  | 0.04306942 |  | 0.01831156 | 0.001916267
3000 | 39.44605 | 0.9875848 | 0.170756 | 0.1223529 | 0.03449092 | 18.33835 | 0.6256461 | 0.6407924 |  | 39.54769 |  | 0.002336924 |  |  |  | 0.002047943 | 0.01082055 | 0.003126328 |  | 0.04616408 |  | 0.02038247 | 0.001398404
3100 | 39.56991 | 1.904922 | 0.1644637 | 0.08377947 | 0.01157394 | 17.84231 | 1.218703 | 0.6150629 | 0.01701213 | 38.47795 |  | 0.002938682 |  | 0.00249082 |  | 0.0007883705 | 0.01604023 | 0.002665432 |  | 0.05116776 |  | 0.01585836 | 0.002356202