## AB
D | O | Na | Mg | Al | Si | P | S | Cl | K | Ca | Ti | Cr | Mn | Fe | Ni | Cu | Zn | Br | Rb | Sr | Rh | Ba | Pb
0 | 39.61884 | 0.2254939 | 0.03634084 | 0.7390512 | 1.575972 | 17.89538 |  | 0.9728036 | 0.04992592 | 38.5924 | 0.0006379897 | 0.005161573 | 0.0009676628 | 0.08348259 | 0.008242568 |  | 0.05065404 | 0.004309752 |  | 0.1199032 |  | 0.01901394 | 0.001423475
100 | 39.22331 | 1.426085 | 0.04102397 | 0.3821092 | 1.115577 | 17.90964 |  | 0.9679181 | 0.01686428 | 38.62315 | 0.0001706696 | 0.01417007 |  | 0.08605982 | 0.003801812 |  | 0.05573817 | 0.003962545 |  | 0.116183 |  | 0.01106049 | 0.003185952
200 | 39.14948 | 0.3983006 | 0.1668582 | 0.1739983 | 0.3661352 | 18.50541 | 0.02352113 | 1.052446 | 0.05719043 | 39.90796 | 4.370958e-05 | 0.005893048 | 0.0009721034 | 0.03050851 |  |  | 0.04344629 | 0.003635034 |  | 0.09495276 |  | 0.01755213 | 0.001691586
300 | 39.13771 |  | 0.06257012 | 0.09768769 | 0.09356155 | 18.80992 |  | 1.044502 | 0.04130401 | 40.56466 | 0.0004061141 | 0.004194848 |  | 0.007580077 |  | 0.0006946624 | 0.02639719 | 0.002309746 |  | 0.08166154 |  | 0.02323844 | 0.001603589
400 | 39.1662 |  | 0.1902607 | 0.09838038 | 0.06756663 | 18.80273 |  | 0.9850111 | 0.02000149 | 40.54914 |  | 0.002738488 |  | 0.002367239 |  | 0.0005101378 | 0.01582651 | 0.002132803 |  | 0.07562119 |  | 0.01856669 | 0.002942718
500 | 38.82909 | 1.820199 | 0.1048281 | 0.06408395 | 0.1069209 | 18.35328 | 0.003501998 | 1.022182 |  | 39.57989 |  | 0.003687665 |  | 0.00257893 |  | 0.0002565289 | 0.01370004 | 0.002945151 |  | 0.06711738 |  | 0.02277071 | 0.00296266
600 | 38.71633 | 2.58185 | 0.2099463 | 0.1282014 | 0.1276321 | 18.10066 |  | 0.9903763 | 0.004232197 | 39.03509 |  | 0.004783948 |  | 0.002877069 |  |  | 0.0118291 | 0.002505301 |  | 0.06176003 |  | 0.01899501 | 0.002930566
700 | 38.99278 | 1.429939 | 0.08889507 | 0.3408366 | 0.2206794 | 18.31805 |  | 0.9352517 | 0.06722689 | 39.5039 |  | 0.003264935 |  | 0.004693867 |  | 9.903865e-05 | 0.01166784 | 0.001994433 |  | 0.06202784 |  | 0.01680827 | 0.001890027
800 | 38.14065 | 5.329258 | 0.2076236 | 0.1144445 | 0.08583869 | 17.35242 | 0.0336546 | 1.086555 | 0.1312995 | 37.42148 |  | 0.006134919 |  | 0.004404012 |  | 0.0006316203 | 0.008812841 | 0.001875474 |  | 0.05681269 |  | 0.01621964 | 0.001882615
900 | 38.0369 | 5.643581 | 0.1381368 | 0.09577923 | 0.04487058 | 17.3247 |  | 1.103918 | 0.156532 | 37.3617 |  | 0.004498412 |  | 0.003294229 |  | 0.0009427427 | 0.00725985 | 0.001869336 |  | 0.05576744 |  | 0.01588666 | 0.004359502
1000 | 38.37093 | 3.988237 | 0.150946 | 0.09065421 | 0.07751682 | 17.74611 | 0.003279722 | 1.087238 | 0.1224462 | 38.27049 |  | 0.004847084 |  | 0.005725607 |  |  | 0.004656857 | 0.002236518 |  | 0.05449894 |  | 0.01849693 | 0.001683991
1100 | 38.48374 | 3.640731 | 0.2162826 | 0.1166864 | 0.101281 | 17.80172 | 0.02462386 | 1.040787 | 0.09433866 | 38.39041 |  | 0.003901879 |  | 0.00589292 | 0.0006755601 | 0.000985191 | 0.004387265 | 0.001942891 |  | 0.05346949 |  | 0.0152332 | 0.002905621
1200 | 39.12928 | 0.5822591 | 0.2007151 | 0.1175161 | 0.2048388 | 18.58773 | 0.02098927 | 0.9718794 | 0.008784555 | 40.08549 |  | 0.004525464 |  | 0.005519297 |  | 0.000623894 | 0.003877997 | 0.001506276 |  | 0.05555907 |  | 0.01505329 | 0.003842096
1300 | 39.01197 | 1.180723 | 0.2290365 | 0.08352066 | 0.170355 | 18.47133 |  | 0.9318627 | 0.004645771 | 39.83446 |  | 0.004637746 |  | 0.003105081 |  | 0.0007289838 | 0.003388236 | 0.002350154 |  | 0.05414993 |  | 0.01149033 | 0.002246013
1400 | 38.89399 | 1.988724 | 0.2115413 | 0.05572424 | 0.1634531 | 18.23525 | 0.08749139 | 0.9436007 | 0.01435575 | 39.32535 |  | 0.003827884 |  | 0.004184582 |  |  | 0.002811185 | 0.001831376 |  | 0.05262505 |  | 0.01399336 | 0.001248818
1500 | 39.15334 | 0.9341558 | 0.2112024 | 0.0682293 | 0.1508238 | 18.43978 | 0.2254617 | 0.9482235 | 0.01018659 | 39.76644 |  | 0.00582407 |  | 0.002979452 |  |  | 0.003167623 | 0.001700274 |  | 0.051709 |  | 0.02191203 | 0.004862061
1600 | 39.21448 | 0.06581325 | 0.3200872 | 0.1024898 | 0.1120718 | 18.752 |  | 0.9048845 |  | 40.43974 |  | 0.005643646 |  | 0.003031044 | 0.0009351777 | 0.0005134535 | 0.003736595 | 0.001785055 |  | 0.05156584 |  | 0.01737419 | 0.003852636
1700 | 38.95767 | 1.899285 | 0.2437762 | 0.07268715 | 0.2196853 | 18.16709 | 0.1803731 | 1.000657 |  | 39.17836 |  | 0.003878343 |  | 0.002432442 |  |  | 0.002838826 | 0.001934996 |  | 0.04931661 |  | 0.01700502 | 0.00300811
1800 | 39.27402 |  | 0.3575936 | 0.07475518 | 0.1991629 | 18.66678 | 0.1069998 | 0.9814068 |  | 40.25597 |  | 0.003083165 |  | 0.005393552 | 9.819153e-05 | 0.0007057487 | 0.003375882 | 0.002288836 |  | 0.05211464 |  | 0.01361776 | 0.002637625
1900 | 39.00016 | 1.385705 | 0.2339284 | 0.07561103 | 0.1508674 | 18.44325 |  | 0.845665 |  | 39.77391 |  | 0.00496348 |  | 0.005577767 |  | 1.171926e-05 | 0.004212157 | 0.001712707 |  | 0.05103495 |  | 0.02020589 | 0.00319245
2000 | 38.83544 | 2.663152 | 0.2348058 | 0.1028561 | 0.1250678 | 18.06757 | 0.1169226 | 0.813264 |  | 38.96373 |  | 0.003564516 |  | 0.002069505 |  | 6.424252e-05 | 0.003442417 | 0.001688886 |  | 0.04903578 |  | 0.01349672 | 0.003836511
2100 | 38.70787 | 3.067042 | 0.1772691 | 0.08102765 | 0.1081833 | 17.95904 | 0.1286353 | 0.8890146 | 0.07313471 | 38.72969 |  | 0.003109633 |  | 0.003328746 |  | 0.000999879 | 0.002594985 | 0.002708419 |  | 0.04698475 |  | 0.01639491 | 0.002966103
2200 | 38.291 | 5.185194 | 0.3114967 | 0.1088553 | 0.1051933 | 17.27733 | 0.2119558 | 0.9987565 | 0.1804755 | 37.25953 |  | 0.002302573 |  | 0.002162493 |  | 0.001013311 | 0.003639823 | 0.002207363 |  | 0.04310959 |  | 0.01290147 | 0.002879121
2300 | 38.73134 | 3.060111 | 0.151718 | 0.1113335 | 0.1071749 | 17.88997 | 0.2277938 | 0.9328239 | 0.1319779 | 38.58074 |  | 0.003515227 |  | 0.001570086 |  | 0.0007937531 | 0.003432871 | 0.002279192 |  | 0.04521082 |  | 0.01507895 | 0.00313631
2400 | 38.83683 | 2.859862 | 0.2902169 | 0.07668215 | 0.1446707 | 17.89102 | 0.2868095 | 0.9149396 | 0.03297153 | 38.583 |  | 0.004469847 |  | 0.003156077 |  | 0.0009701885 | 0.003411226 | 0.0009200278 |  | 0.04444955 |  | 0.02246516 | 0.003152214
2500 | 39.40738 |  | 0.263942 | 0.06740941 | 0.187332 | 18.60171 | 0.3397758 | 0.9236546 | 0.00771931 | 40.11563 |  | 0.003993818 |  | 0.002955565 |  | 0.001719696 | 0.003743702 | 0.001659253 |  | 0.04618889 |  | 0.02112121 | 0.004065896
2600 | 39.01204 | 1.89758 | 0.2183399 | 0.1014718 | 0.1455575 | 18.2064 | 0.2135597 | 0.8654945 |  | 39.26314 |  | 0.0035929 |  | 0.004063505 |  | 0.001440186 | 0.002689481 | 0.001813889 |  | 0.04447129 |  | 0.01577536 | 0.002571509
2700 | 39.37516 |  | 0.1612453 | 0.1091091 | 0.1415838 | 18.66804 | 0.2820073 | 0.915518 | 0.007469456 | 40.25869 |  | 0.004747781 |  | 0.003565841 |  | 0.0007812401 | 0.002819372 | 0.001296499 |  | 0.04713424 |  | 0.01526641 | 0.005558436
2800 | 38.73773 | 3.606907 | 0.2151739 | 0.06326971 | 0.09957454 | 17.72165 | 0.3583412 | 0.8804726 | 0.02485279 | 38.21774 |  | 0.002941973 |  | 0.003171127 |  | 0.002320718 | 0.002909259 | 0.00153772 |  | 0.04236009 |  | 0.01578111 | 0.003259673
2900 | 38.99989 | 3.318165 | 0.3683905 | 0.07270749 | 0.1591913 | 17.5489 | 0.7214567 | 0.8726066 | 0.02175625 | 37.84519 |  | 0.002736885 |  | 0.00274952 |  | 0.002051429 | 0.002459299 | 0.00149119 |  | 0.04246802 |  | 0.01563053 | 0.002164544
3000 | 39.27161 | 1.264758 | 0.273004 | 0.1155965 | 0.2478893 | 18.1309 | 0.5233473 | 0.9605204 | 0.03144058 | 39.10032 |  | 0.003323793 |  | 0.003851615 |  | 0.001135846 | 0.003226502 | 0.001399397 |  | 0.04630088 |  | 0.01705545 | 0.004316071
3100 | 39.09262 | 2.098104 | 0.2180426 | 0.03816041 | 0.2877827 | 18.01037 | 0.4177262 | 0.896106 | 0.01794868 | 38.84038 |  | 0.003781738 |  | 0.004736291 | 0.0001861988 | 0.003033941 | 0.002921546 | 0.001837197 |  | 0.04477689 |  | 0.01714205 | 0.004335036
3200 | 39.09558 | 2.115679 | 0.2533719 | 0.09049208 | 0.3556256 | 17.95888 | 0.3894528 | 0.917738 | 0.0112926 | 38.72935 |  | 0.003842696 |  | 0.004072873 |  | 0.002065273 | 0.002670855 | 0.001387097 |  | 0.04502864 |  | 0.01978455 | 0.003685524
3300 | 39.59811 |  | 0.1252559 | 0.03824268 | 0.628735 | 18.38654 | 0.5015628 | 0.9445864 | 0.04807301 | 39.6516 |  | 0.003485421 |  | 0.005176615 |  | 0.0010229 | 0.001234934 | 0.002184088 |  | 0.04457016 |  | 0.01900212 | 0.0006187608
3400 | 39.5227 | 1.974622 | 0.188684 | 0.05491165 | 1.650805 | 17.50389 | 0.3973033 | 0.8593989 | 0.03102851 | 37.74812 |  | 0.003294166 |  | 0.009330358 | 0.001560144 | 0.003139242 | 0.0003275549 | 0.002101191 |  | 0.0339467 |  | 0.01483995

## CD
D | O | Na | Mg | Al | Si | P | S | Cl | K | Ca | Ti | Cr | Mn | Fe | Ni | Cu | Zn | Br | Rb | Sr | Rh | Ba | Pb
0 | 39.60628 | 3.333697 | 0.275139 | 0.09800272 | 0.01280694 | 17.12379 | 1.845776 | 0.6731267 | 0.007724274 | 36.92843 |  | 0.002210021 |  | 0.002739334 |  |  | 0.01338422 | 0.004126617 |  | 0.06162829 |  | 0.009876572 | 0.001265502
100 | 39.15569 | 3.439261 | 0.3565251 | 0.08333227 | 0.09088568 | 17.43658 | 1.00379 | 0.7417047 |  | 37.60297 |  | 0.002870728 |  | 0.001873337 |  | 0.0002294019 | 0.01452704 | 0.002606106 |  | 0.05058489 |  | 0.01453651 | 0.002036485
200 | 39.10727 | 2.009948 | 0.2736981 | 0.0686167 | 0.1425569 | 18.08869 | 0.4089512 | 0.796585 | 0.01145065 | 39.00928 |  | 0.003495872 |  | 0.003630772 |  | 0.001083504 | 0.004662778 | 0.001887881 |  | 0.04337291 |  | 0.02187124 | 0.002954176
300 | 39.22646 | 0.8194027 | 0.3380267 | 0.04139552 | 0.1260265 | 18.46463 | 0.2471394 | 0.8292816 | 0.006955032 | 39.82003 |  | 0.004843104 | 0.001114341 | 0.003068931 |  | 0.0004639679 | 0.004606624 | 0.00234914 |  | 0.04387939 |  | 0.01765334 | 0.002669592
400 | 38.38095 | 5.27517 | 0.2076387 | 0.1029448 | 0.1390384 | 17.27503 | 0.2874804 | 0.9005993 | 0.1083109 | 37.25459 |  | 0.002911643 |  | 0.002997797 |  | 0.0005290892 | 0.003121417 | 0.001476626 |  | 0.04143135 |  | 0.01306381 | 0.002720798
500 | 38.78008 | 3.124056 | 0.3052733 | 0.0648272 | 0.1900355 | 17.81626 | 0.2583746 | 0.9341277 | 0.01675508 | 38.42176 |  | 0.004358488 |  | 0.003539159 |  | 0.001050016 | 0.003026711 | 0.002479176 |  | 0.04639494 |  | 0.02462896 | 0.002968892
600 | 39.17829 | 1.066495 | 0.235972 | 0.1089765 | 0.1858662 | 18.29524 | 0.3520759 | 1.040569 |  | 39.45472 |  | 0.002587083 |  | 0.003183064 |  | 0.001835165 | 0.002360571 | 0.001890289 |  | 0.05048043 |  | 0.01670182 | 0.002751134
700 | 39.10477 | 0.8244697 | 0.400686 | 0.1255451 | 0.1089387 | 18.44572 | 0.123853 | 0.9787168 | 0.02121259 | 39.77924 |  | 0.002963215 |  | 0.006344972 |  | 0.001221487 | 0.002644495 | 0.001388059 |  | 0.0480512 |  | 0.01896659 | 0.005270774
800 | 38.11869 | 5.752438 | 0.1075573 | 0.07843815 | 0.04476289 | 17.2614 | 0.1524959 | 1.09657 | 0.08612609 | 37.22519 |  | 0.002921318 |  | 0.00409952 |  | 0.001563913 | 0.003339383 | 0.001220834 |  | 0.04447176 |  | 0.01491407 | 0.003807425
900 | 39.11202 | 0.7650658 | 0.2444409 | 0.1233297 | 0.002181307 | 18.41452 | 0.3290592 | 1.135254 | 0.06310117 | 39.71196 |  | 0.002715559 |  | 0.005560527 |  | 0.002037238 | 0.01639761 | 0.001485263 |  | 0.05139587 |  | 0.01486352 | 0.004602343
1000 | 39.36557 |  | 0.02085156 | 0.1124989 | 0.1083146 | 18.48978 | 0.5603113 | 1.178519 |  | 39.87425 | 0.0002456864 | 0.002115014 | 0.00190735 | 0.1183062 |  | 0.002043431 | 0.07821323 | 0.004263629 |  | 0.06534449 |  | 0.01382375 | 0.003639252
1100
1200

## DA
D | O | Na | Mg | Al | Si | P | S | Cl | K | Ca | Ti | Cr | Mn | Fe | Ni | Cu | Zn | Br | Rb | Sr | Rh | Ba | Pb
0
100
200
300
400 | 39.50337 | 1.597551 | 0.07829403 | 0.2570198 | 1.150402 | 17.5113 | 0.7472403 | 1.163278 | 0.0179862 | 37.7641 |  | 0.001949892 | 0.006085663 | 0.02912204 |  | 0.0001294081 | 0.09857473 | 0.00314322 |  | 0.05534059 |  | 0.01140148 | 0.003718761
500 | 38.59239 | 3.777368 | 0.09426288 | 0.1501541 | 0.294803 | 17.62308 | 0.196649 | 1.092357 |  | 38.00517 |  | 0.003410796 | 0.002515299 | 0.01084946 |  | 0.0006346949 | 0.08129603 | 0.001871303 |  | 0.05361788 |  | 0.01459585 | 0.004971268
600 | 39.27767 |  | 0.003831513 | 0.08668401 | 0.3308029 | 18.62462 | 0.2021038 | 1.1375 |  | 40.16506 |  | 0.004256494 | 0.0009122893 | 0.006736932 |  | 0.0009342641 | 0.07230132 | 0.002791017 |  | 0.05763869 |  | 0.02331335 | 0.002842444
700 | 38.86881 | 1.366042 | 0.08072857 | 0.1132058 | 0.09470849 | 18.41266 | 0.03758063 | 1.167083 |  | 39.70793 |  | 0.004285884 | 0.0006388848 | 0.002994635 |  | 0.0003600343 | 0.06117402 | 0.001561754 |  | 0.05514033 |  | 0.02115897 | 0.003935249
800 | 38.83783 | 1.623302 | 0.06846343 | 0.1015484 | 0.040368 | 18.28672 | 0.1748901 | 1.212207 | 0.07799756 | 39.43634 |  | 0.004185887 |  | 0.00441959 |  | 0.0002921839 | 0.06014502 | 0.001801079 |  | 0.05263381 |  | 0.01436747 | 0.002491173
900 | 38.80215 | 1.680175 | 0.07684368 | 0.09905745 | 0.0652461 | 18.26622 | 0.1422595 | 1.234632 | 0.09533041 | 39.39214 |  | 0.002788903 |  | 0.005087158 |  | 7.062745e-05 | 0.06238264 | 0.002327992 |  | 0.05169216 |  | 0.01871176 | 0.002882559
1000 | 39.1106 | 0.3202373 | 0.1656631 | 0.145434 | 0.0642122 | 18.59505 | 0.1557544 | 1.184787 |  | 40.10127 |  | 0.003528333 | 0.000789091 | 0.005602385 |  | 0.00181494 | 0.06833718 | 0.002210915 |  | 0.05396914 |  | 0.01782617 | 0.002914284
1100 | 39.10881 |  | 0.1002762 | 0.1157906 | 0.110212 | 18.75883 | 0.01191885 | 1.167194 |  | 40.45447 |  | 0.003694427 | 0.0008930652 | 0.007055946 |  |  | 0.07686372 | 0.002388803 |  | 0.05570978 |  | 0.02310998 | 0.002786987
1200 | 38.89234 | 1.516494 | 0.09053617 | 0.1303898 | 0.17113 | 18.30958 | 0.08377742 | 1.151178 |  | 39.48563 |  | 0.003959311 | 0.0005613808 | 0.009224073 |  |  | 0.07967665 | 0.002400647 |  | 0.05505681 |  | 0.01561057 | 0.002453283
1300 | 39.0974 |  | 0.04411011 | 0.08835475 | 0.1724343 | 18.73136 | 0.03121254 | 1.243161 | 0.01331828 | 40.39524 |  | 0.004201668 | 0.002106689 | 0.009973793 |  | 0.001053586 | 0.08588575 | 0.002296958 |  | 0.05744581 |  | 0.01769735 | 0.002739335
1400 | 39.09872 | 0.3020493 |  | 0.1266795 | 0.2002942 | 18.6435 | 0.05668132 | 1.165043 | 0.002117412 | 40.20575 |  | 0.004782312 | 0.002253412 | 0.01933483 | 0.001262188 |  | 0.0847143 | 0.002936003 |  | 0.05994096 |  | 0.02059512 | 0.003340985
1500 | 39.05181 | 0.8282587 | 0.04523216 | 0.1534793 | 0.2219518 | 18.45959 | 0.1075263 | 1.128045 | 0.007230104 | 39.80914 |  | 0.002352936 | 0.001419229 | 0.01224366 |  | 0.001521178 | 0.07992762 | 0.003006994 |  | 0.06202424 |  | 0.02131195 | 0.003926186
1600 | 39.08018 | 0.5815236 | 0.01762528 | 0.221747 | 0.3539117 | 18.48762 | 0.01013114 | 1.149816 | 0.02366315 | 39.8696 |  | 0.004419549 | 0.0007976165 | 0.02028662 |  |  | 0.08489275 | 0.001928732 |  | 0.06501039 |  | 0.02375073 | 0.003096368
1700 | 39.58474 |  | 0.03140736 | 0.8587914 | 1.401942 | 17.86295 | 0.1131424 | 1.172976 | 0.12262 | 38.52246 | 0.001689765 | 0.004641848 |  | 0.1393845 | 0.0009957558 |  | 0.08992656 | 0.002667803 |  | 0.06866501 |  | 0.01689083 | 0.004119584
1800 | 39.41442 | 2.259489 | 0.2830722 | 1.269191 | 2.105577 | 16.82895 | 0.002388169 | 1.065662 | 0.1314678 | 36.29259 | 0.002335711 | 0.004674272 | 0.001249527 | 0.17071 | 0.003003954 |  | 0.07761806 | 0.003290244 |  | 0.06634586 |  | 0.01599301 | 0.00196377
1900 | 39.24981 | 1.557476 | 0.1924338 | 0.7066017 | 1.302811 | 17.60477 |  | 1.075102 | 0.06549114 | 37.96567 | 0.0003541849 | 0.005702914 | 0.001208837 | 0.09476897 | 0.003021201 | 7.434013e-05 | 0.08120541 | 0.003399423 |  | 0.07235641 |  | 0.01547547 | 0.002270712
2000 | 39.47089 | 0.1247968 | 0.1292493 | 0.63195 | 1.110785 | 18.11818 |  | 1.044965 | 0.03654683 | 39.07288 | 0.0001131764 | 0.004553322 | 0.000251389 | 0.07942745 | 0.0036236 |  | 0.07523654 | 0.00275541 |  | 0.07570492 |  | 0.01565044 | 0.002432376
2100 | 38.6308 | 3.659522 | 0.1100582 | 0.2085621 | 0.5133817 | 17.65088 |  | 0.964756 | 0.007897616 | 38.06512 |  | 0.00402343 |  | 0.02052566 | 0.001669584 |  | 0.06318705 | 0.002125359 |  | 0.07626808 |  | 0.01852153 | 0.002695912
2200 | 39.19331 | 0.5626848 | 0.1048511 | 0.1726303 | 0.5617858 | 18.43189 |  | 0.9992214 | 0.005920592 | 39.74942 |  | 0.00438091 | 0.0008870377 | 0.02791263 | 0.002250029 |  | 0.06159932 | 0.003555519 |  | 0.0931744 |  | 0.02013056 | 0.004395371
2300 | 39.19291 | 0.7980718 | 0.01907652 | 0.2796039 | 0.7544837 | 18.25552 |  | 1.044421 | 0.0226948 | 39.36906 |  | 0.01277176 | 0.0007917113 | 0.06596037 | 0.001396261 |  | 0.05839182 | 0.003573517 |  | 0.1054622 |  | 0.01322345 | 0.002584959
2400 | 39.05443 | 2.473305 | 0.07514118 | 0.3990914 | 1.156096 | 17.61078 |  | 0.9392028 | 0.01739684 | 37.97865 | 9.290803e-05 | 0.01391611 | 0.0006649287 | 0.08599502 | 0.006535815 |  | 0.05341061 | 0.004485846 |  | 0.1151687 |  | 0.01312914 | 0.002505102
2500 | 39.92907 |  | 0.1879064 | 1.273583 | 2.350165 | 17.34402 |  | 0.9413055 | 0.1791245 | 37.40335 | 0.002982897 | 0.005577126 | 0.001053018 | 0.1842941 | 0.00709952 |  | 0.0497072 | 0.004246068 |  | 0.1210805 |  | 0.01322091 | 0.002220816

## estimate
parameter | O | Na | Mg | Al | Si | P | S | Cl | K | Ca | Ti | Cr | Mn | Fe | Ni | Cu | Zn | Br | Rb | Sr | Rh | Ba | Pb
R working values | 120351.8 | 120351.8 | 120351.8 | 2401314.8 | 120351.8 | 120351.8 | 120351.8 | 120351.8 | 120351.8 | 120351.8 | 120351.8 | 363454.6 | 200000 | 138182.2 | 10000 | 16400 | 251449.4 | 120351.8 | 120351.8 | 120351.8 | 120351.8 | 4078017.0 | 1149342.1
C2 | [16 empty] | 0.01148791 |  |  |  |  | 0.3044
t | [16 empty] | 1789.525
x0 | [16 empty] | 2194.079
C0 | [16 empty] | 77.60925

## raw data
D | O | Na | Mg | Al | Si | P | S | Cl | K | Ca | Ti | Cr | Mn | Fe | Ni | Cu | Zn | Br | Rb | Sr | Rh | Ba | Pb
0 | 39.61884 | 0.2254939 | 0.03634084 | 0.7390512 | 1.575972 | 17.89538 |  | 0.9728036 | 0.04992592 | 38.5924 | 0.0006379897 | 0.005161573 | 0.0009676628 | 0.08348259 | 0.008242568 |  | 0.05065404 | 0.004309752 |  | 0.1199032 |  | 0.01901394 | 0.001423475
100 | 39.22331 | 1.426085 | 0.04102397 | 0.3821092 | 1.115577 | 17.90964 |  | 0.9679181 | 0.01686428 | 38.62315 | 0.0001706696 | 0.01417007 |  | 0.08605982 | 0.003801812 |  | 0.05573817 | 0.003962545 |  | 0.116183 |  | 0.01106049 | 0.003185952
200 | 39.14948 | 0.3983006 | 0.1668582 | 0.1739983 | 0.3661352 | 18.50541 | 0.02352113 | 1.052446 | 0.05719043 | 39.90796 | 4.370958e-05 | 0.005893048 | 0.0009721034 | 0.03050851 |  |  | 0.04344629 | 0.003635034 |  | 0.09495276 |  | 0.01755213 | 0.001691586
300 | 39.13771 |  | 0.06257012 | 0.09768769 | 0.09356155 | 18.80992 |  | 1.044502 | 0.04130401 | 40.56466 | 0.0004061141 | 0.004194848 |  | 0.007580077 |  | 0.0006946624 | 0.02639719 | 0.002309746 |  | 0.08166154 |  | 0.02323844 | 0.001603589
400 | 39.1662 |  | 0.1902607 | 0.09838038 | 0.06756663 | 18.80273 |  | 0.9850111 | 0.02000149 | 40.54914 |  | 0.002738488 |  | 0.002367239 |  | 0.0005101378 | 0.01582651 | 0.002132803 |  | 0.07562119 |  | 0.01856669 | 0.002942718
500 | 38.82909 | 1.820199 | 0.1048281 | 0.06408395 | 0.1069209 | 18.35328 | 0.003501998 | 1.022182 |  | 39.57989 |  | 0.003687665 |  | 0.00257893 |  | 0.0002565289 | 0.01370004 | 0.002945151 |  | 0.06711738 |  | 0.02277071 | 0.00296266
600 | 38.71633 | 2.58185 | 0.2099463 | 0.1282014 | 0.1276321 | 18.10066 |  | 0.9903763 | 0.004232197 | 39.03509 |  | 0.004783948 |  | 0.002877069 |  |  | 0.0118291 | 0.002505301 |  | 0.06176003 |  | 0.01899501 | 0.002930566
700 | 38.99278 | 1.429939 | 0.08889507 | 0.3408366 | 0.2206794 | 18.31805 |  | 0.9352517 | 0.06722689 | 39.5039 |  | 0.003264935 |  | 0.004693867 |  | 9.903865e-05 | 0.01166784 | 0.001994433 |  | 0.06202784 |  | 0.01680827 | 0.001890027
800 | 38.14065 | 5.329258 | 0.2076236 | 0.1144445 | 0.08583869 | 17.35242 | 0.0336546 | 1.086555 | 0.1312995 | 37.42148 |  | 0.006134919 |  | 0.004404012 |  | 0.0006316203 | 0.008812841 | 0.001875474 |  | 0.05681269 |  | 0.01621964 | 0.001882615
900 | 38.0369 | 5.643581 | 0.1381368 | 0.09577923 | 0.04487058 | 17.3247 |  | 1.103918 | 0.156532 | 37.3617 |  | 0.004498412 |  | 0.003294229 |  | 0.0009427427 | 0.00725985 | 0.001869336 |  | 0.05576744 |  | 0.01588666 | 0.004359502
1000 | 38.37093 | 3.988237 | 0.150946 | 0.09065421 | 0.07751682 | 17.74611 | 0.003279722 | 1.087238 | 0.1224462 | 38.27049 |  | 0.004847084 |  | 0.005725607 |  |  | 0.004656857 | 0.002236518 |  | 0.05449894 |  | 0.01849693 | 0.001683991
1100 | 38.48374 | 3.640731 | 0.2162826 | 0.1166864 | 0.101281 | 17.80172 | 0.02462386 | 1.040787 | 0.09433866 | 38.39041 |  | 0.003901879 |  | 0.00589292 | 0.0006755601 | 0.000985191 | 0.004387265 | 0.001942891 |  | 0.05346949 |  | 0.0152332 | 0.002905621
1200 | 39.12928 | 0.5822591 | 0.2007151 | 0.1175161 | 0.2048388 | 18.58773 | 0.02098927 | 0.9718794 | 0.008784555 | 40.08549 |  | 0.004525464 |  | 0.005519297 |  | 0.000623894 | 0.003877997 | 0.001506276 |  | 0.05555907 |  | 0.01505329 | 0.003842096
1300 | 39.01197 | 1.180723 | 0.2290365 | 0.08352066 | 0.170355 | 18.47133 |  | 0.9318627 | 0.004645771 | 39.83446 |  | 0.004637746 |  | 0.003105081 |  | 0.0007289838 | 0.003388236 | 0.002350154 |  | 0.05414993 |  | 0.01149033 | 0.002246013
1400 | 38.89399 | 1.988724 | 0.2115413 | 0.05572424 | 0.1634531 | 18.23525 | 0.08749139 | 0.9436007 | 0.01435575 | 39.32535 |  | 0.003827884 |  | 0.004184582 |  |  | 0.002811185 | 0.001831376 |  | 0.05262505 |  | 0.01399336 | 0.001248818
1500 | 39.15334 | 0.9341558 | 0.2112024 | 0.0682293 | 0.1508238 | 18.43978 | 0.2254617 | 0.9482235 | 0.01018659 | 39.76644 |  | 0.00582407 |  | 0.002979452 |  |  | 0.003167623 | 0.001700274 |  | 0.051709 |  | 0.02191203 | 0.004862061
1600 | 39.21448 | 0.06581325 | 0.3200872 | 0.1024898 | 0.1120718 | 18.752 |  | 0.9048845 |  | 40.43974 |  | 0.005643646 |  | 0.003031044 | 0.0009351777 | 0.0005134535 | 0.003736595 | 0.001785055 |  | 0.05156584 |  | 0.01737419 | 0.003852636
1700 | 38.95767 | 1.899285 | 0.2437762 | 0.07268715 | 0.2196853 | 18.16709 | 0.1803731 | 1.000657 |  | 39.17836 |  | 0.003878343 |  | 0.002432442 |  |  | 0.002838826 | 0.001934996 |  | 0.04931661 |  | 0.01700502 | 0.00300811
1800 | 39.27402 |  | 0.3575936 | 0.07475518 | 0.1991629 | 18.66678 | 0.1069998 | 0.9814068 |  | 40.25597 |  | 0.003083165 |  | 0.005393552 | 9.819153e-05 | 0.0007057487 | 0.003375882 | 0.002288836 |  | 0.05211464 |  | 0.01361776 | 0.002637625
1900 | 39.00016 | 1.385705 | 0.2339284 | 0.07561103 | 0.1508674 | 18.44325 |  | 0.845665 |  | 39.77391 |  | 0.00496348 |  | 0.005577767 |  | 1.171926e-05 | 0.004212157 | 0.001712707 |  | 0.05103495 |  | 0.02020589 | 0.00319245
2000 | 38.83544 | 2.663152 | 0.2348058 | 0.1028561 | 0.1250678 | 18.06757 | 0.1169226 | 0.813264 |  | 38.96373 |  | 0.003564516 |  | 0.002069505 |  | 6.424252e-05 | 0.003442417 | 0.001688886 |  | 0.04903578 |  | 0.01349672 | 0.003836511
2100 | 38.70787 | 3.067042 | 0.1772691 | 0.08102765 | 0.1081833 | 17.95904 | 0.1286353 | 0.8890146 | 0.07313471 | 38.72969 |  | 0.003109633 |  | 0.003328746 |  | 0.000999879 | 0.002594985 | 0.002708419 |  | 0.04698475 |  | 0.01639491 | 0.002966103
2200 | 38.291 | 5.185194 | 0.3114967 | 0.1088553 | 0.1051933 | 17.27733 | 0.2119558 | 0.9987565 | 0.1804755 | 37.25953 |  | 0.002302573 |  | 0.002162493 |  | 0.001013311 | 0.003639823 | 0.002207363 |  | 0.04310959 |  | 0.01290147 | 0.002879121
2300 | 38.73134 | 3.060111 | 0.151718 | 0.1113335 | 0.1071749 | 17.88997 | 0.2277938 | 0.9328239 | 0.1319779 | 38.58074 |  | 0.003515227 |  | 0.001570086 |  | 0.0007937531 | 0.003432871 | 0.002279192 |  | 0.04521082 |  | 0.01507895 | 0.00313631
2400 | 38.83683 | 2.859862 | 0.2902169 | 0.07668215 | 0.1446707 | 17.89102 | 0.2868095 | 0.9149396 | 0.03297153 | 38.583 |  | 0.004469847 |  | 0.003156077 |  | 0.0009701885 | 0.003411226 | 0.0009200278 |  | 0.04444955 |  | 0.02246516 | 0.003152214
2500 | 39.40738 |  | 0.263942 | 0.06740941 | 0.187332 | 18.60171 | 0.3397758 | 0.9236546 | 0.00771931 | 40.11563 |  | 0.003993818 |  | 0.002955565 |  | 0.001719696 | 0.003743702 | 0.001659253 |  | 0.04618889 |  | 0.02112121 | 0.004065896
2600 | 39.01204 | 1.89758 | 0.2183399 | 0.1014718 | 0.1455575 | 18.2064 | 0.2135597 | 0.8654945 |  | 39.26314 |  | 0.0035929 |  | 0.004063505 |  | 0.001440186 | 0.002689481 | 0.001813889 |  | 0.04447129 |  | 0.01577536 | 0.002571509
2700 | 39.37516 |  | 0.1612453 | 0.1091091 | 0.1415838 | 18.66804 | 0.2820073 | 0.915518 | 0.007469456 | 40.25869 |  | 0.004747781 |  | 0.003565841 |  | 0.0007812401 | 0.002819372 | 0.001296499 |  | 0.04713424 |  | 0.01526641 | 0.005558436
2800 | 38.73773 | 3.606907 | 0.2151739 | 0.06326971 | 0.09957454 | 17.72165 | 0.3583412 | 0.8804726 | 0.02485279 | 38.21774 |  | 0.002941973 |  | 0.003171127 |  | 0.002320718 | 0.002909259 | 0.00153772 |  | 0.04236009 |  | 0.01578111 | 0.003259673
2900 | 38.99989 | 3.318165 | 0.3683905 | 0.07270749 | 0.1591913 | 17.5489 | 0.7214567 | 0.8726066 | 0.02175625 | 37.84519 |  | 0.002736885 |  | 0.00274952 |  | 0.002051429 | 0.002459299 | 0.00149119 |  | 0.04246802 |  | 0.01563053 | 0.002164544
3000 | 39.27161 | 1.264758 | 0.273004 | 0.1155965 | 0.2478893 | 18.1309 | 0.5233473 | 0.9605204 | 0.03144058 | 39.10032 |  | 0.003323793 |  | 0.003851615 |  | 0.001135846 | 0.003226502 | 0.001399397 |  | 0.04630088 |  | 0.01705545 | 0.004316071
3100 | 39.09262 | 2.098104 | 0.2180426 | 0.03816041 | 0.2877827 | 18.01037 | 0.4177262 | 0.896106 | 0.01794868 | 38.84038 |  | 0.003781738 |  | 0.004736291 | 0.0001861988 | 0.003033941 | 0.002921546 | 0.001837197 |  | 0.04477689 |  | 0.01714205 | 0.004335036
3200 | 39.09558 | 2.115679 | 0.2533719 | 0.09049208 | 0.3556256 | 17.95888 | 0.3894528 | 0.917738 | 0.0112926 | 38.72935 |  | 0.003842696 |  | 0.004072873 |  | 0.002065273 | 0.002670855 | 0.001387097 |  | 0.04502864 |  | 0.01978455 | 0.003685524
3300 | 39.59811 |  | 0.1252559 | 0.03824268 | 0.628735 | 18.38654 | 0.5015628 | 0.9445864 | 0.04807301 | 39.6516 |  | 0.003485421 |  | 0.005176615 |  | 0.0010229 | 0.001234934 | 0.002184088 |  | 0.04457016 |  | 0.01900212 | 0.0006187608
3400 | 39.5227 | 1.974622 | 0.188684 | 0.05491165 | 1.650805 | 17.50389 | 0.3973033 | 0.8593989 | 0.03102851 | 37.74812 |  | 0.003294166 |  | 0.009330358 | 0.001560144 | 0.003139242 | 0.0003275549 | 0.002101191 |  | 0.0339467 |  | 0.01483995
0 | 39.60628 | 3.333697 | 0.275139 | 0.09800272 | 0.01280694 | 17.12379 | 1.845776 | 0.6731267 | 0.007724274 | 36.92843 |  | 0.002210021 |  | 0.002739334 |  |  | 0.01338422 | 0.004126617 |  | 0.06162829 |  | 0.009876572 | 0.001265502
100 | 39.15569 | 3.439261 | 0.3565251 | 0.08333227 | 0.09088568 | 17.43658 | 1.00379 | 0.7417047 |  | 37.60297 |  | 0.002870728 |  | 0.001873337 |  | 0.0002294019 | 0.01452704 | 0.002606106 |  | 0.05058489 |  | 0.01453651 | 0.002036485
200 | 39.10727 | 2.009948 | 0.2736981 | 0.0686167 | 0.1425569 | 18.08869 | 0.4089512 | 0.796585 | 0.01145065 | 39.00928 |  | 0.003495872 |  | 0.003630772 |  | 0.001083504 | 0.004662778 | 0.001887881 |  | 0.04337291 |  | 0.02187124 | 0.002954176
300 | 39.22646 | 0.8194027 | 0.3380267 | 0.04139552 | 0.1260265 | 18.46463 | 0.2471394 | 0.8292816 | 0.006955032 | 39.82003 |  | 0.004843104 | 0.001114341 | 0.003068931 |  | 0.0004639679 | 0.004606624 | 0.00234914 |  | 0.04387939 |  | 0.01765334 | 0.002669592
400 | 38.38095 | 5.27517 | 0.2076387 | 0.1029448 | 0.1390384 | 17.27503 | 0.2874804 | 0.9005993 | 0.1083109 | 37.25459 |  | 0.002911643 |  | 0.002997797 |  | 0.0005290892 | 0.003121417 | 0.001476626 |  | 0.04143135 |  | 0.01306381 | 0.002720798
500 | 38.78008 | 3.124056 | 0.3052733 | 0.0648272 | 0.1900355 | 17.81626 | 0.2583746 | 0.9341277 | 0.01675508 | 38.42176 |  | 0.004358488 |  | 0.003539159 |  | 0.001050016 | 0.003026711 | 0.002479176 |  | 0.04639494 |  | 0.02462896 | 0.002968892
600 | 39.17829 | 1.066495 | 0.235972 | 0.1089765 | 0.1858662 | 18.29524 | 0.3520759 | 1.040569 |  | 39.45472 |  | 0.002587083 |  | 0.003183064 |  | 0.001835165 | 0.002360571 | 0.001890289 |  | 0.05048043 |  | 0.01670182 | 0.002751134
700 | 39.10477 | 0.8244697 | 0.400686 | 0.1255451 | 0.1089387 | 18.44572 | 0.123853 | 0.9787168 | 0.02121259 | 39.77924 |  | 0.002963215 |  | 0.006344972 |  | 0.001221487 | 0.002644495 | 0.001388059 |  | 0.0480512 |  | 0.01896659 | 0.005270774
800 | 38.11869 | 5.752438 | 0.1075573 | 0.07843815 | 0.04476289 | 17.2614 | 0.1524959 | 1.09657 | 0.08612609 | 37.22519 |  | 0.002921318 |  | 0.00409952 |  | 0.001563913 | 0.003339383 | 0.001220834 |  | 0.04447176 |  | 0.01491407 | 0.003807425
900 | 39.11202 | 0.7650658 | 0.2444409 | 0.1233297 | 0.002181307 | 18.41452 | 0.3290592 | 1.135254 | 0.06310117 | 39.71196 |  | 0.002715559 |  | 0.005560527 |  | 0.002037238 | 0.01639761 | 0.001485263 |  | 0.05139587 |  | 0.01486352 | 0.004602343
1000 | 39.36557 |  | 0.02085156 | 0.1124989 | 0.1083146 | 18.48978 | 0.5603113 | 1.178519 |  | 39.87425 | 0.0002456864 | 0.002115014 | 0.00190735 | 0.1183062 |  | 0.002043431 | 0.07821323 | 0.004263629 |  | 0.06534449 |  | 0.01382375 | 0.003639252
1100
1200
0
100
200
300
400 | 39.50337 | 1.597551 | 0.07829403 | 0.2570198 | 1.150402 | 17.5113 | 0.7472403 | 1.163278 | 0.0179862 | 37.7641 |  | 0.001949892 | 0.006085663 | 0.02912204 |  | 0.0001294081 | 0.09857473 | 0.00314322 |  | 0.05534059 |  | 0.01140148 | 0.003718761
500 | 38.59239 | 3.777368 | 0.09426288 | 0.1501541 | 0.294803 | 17.62308 | 0.196649 | 1.092357 |  | 38.00517 |  | 0.003410796 | 0.002515299 | 0.01084946 |  | 0.0006346949 | 0.08129603 | 0.001871303 |  | 0.05361788 |  | 0.01459585 | 0.004971268
600 | 39.27767 |  | 0.003831513 | 0.08668401 | 0.3308029 | 18.62462 | 0.2021038 | 1.1375 |  | 40.16506 |  | 0.004256494 | 0.0009122893 | 0.006736932 |  | 0.0009342641 | 0.07230132 | 0.002791017 |  | 0.05763869 |  | 0.02331335 | 0.002842444
700 | 38.86881 | 1.366042 | 0.08072857 | 0.1132058 | 0.09470849 | 18.41266 | 0.03758063 | 1.167083 |  | 39.70793 |  | 0.004285884 | 0.0006388848 | 0.002994635 |  | 0.0003600343 | 0.06117402 | 0.001561754 |  | 0.05514033 |  | 0.02115897 | 0.003935249
800 | 38.83783 | 1.623302 | 0.06846343 | 0.1015484 | 0.040368 | 18.28672 | 0.1748901 | 1.212207 | 0.07799756 | 39.43634 |  | 0.004185887 |  | 0.00441959 |  | 0.0002921839 | 0.06014502 | 0.001801079 |  | 0.05263381 |  | 0.01436747 | 0.002491173
900 | 38.80215 | 1.680175 | 0.07684368 | 0.09905745 | 0.0652461 | 18.26622 | 0.1422595 | 1.234632 | 0.09533041 | 39.39214 |  | 0.002788903 |  | 0.005087158 |  | 7.062745e-05 | 0.06238264 | 0.002327992 |  | 0.05169216 |  | 0.01871176 | 0.002882559
1000 | 39.1106 | 0.3202373 | 0.1656631 | 0.145434 | 0.0642122 | 18.59505 | 0.1557544 | 1.184787 |  | 40.10127 |  | 0.003528333 | 0.000789091 | 0.005602385 |  | 0.00181494 | 0.06833718 | 0.002210915 |  | 0.05396914 |  | 0.01782617 | 0.002914284
1100 | 39.10881 |  | 0.1002762 | 0.1157906 | 0.110212 | 18.75883 | 0.01191885 | 1.167194 |  | 40.45447 |  | 0.003694427 | 0.0008930652 | 0.007055946 |  |  | 0.07686372 | 0.002388803 |  | 0.05570978 |  | 0.02310998 | 0.002786987
1200 | 38.89234 | 1.516494 | 0.09053617 | 0.1303898 | 0.17113 | 18.30958 | 0.08377742 | 1.151178 |  | 39.48563 |  | 0.003959311 | 0.0005613808 | 0.009224073 |  |  | 0.07967665 | 0.002400647 |  | 0.05505681 |  | 0.01561057 | 0.002453283
1300 | 39.0974 |  | 0.04411011 | 0.08835475 | 0.1724343 | 18.73136 | 0.03121254 | 1.243161 | 0.01331828 | 40.39524 |  | 0.004201668 | 0.002106689 | 0.009973793 |  | 0.001053586 | 0.08588575 | 0.002296958 |  | 0.05744581 |  | 0.01769735 | 0.002739335
1400 | 39.09872 | 0.3020493 |  | 0.1266795 | 0.2002942 | 18.6435 | 0.05668132 | 1.165043 | 0.002117412 | 40.20575 |  | 0.004782312 | 0.002253412 | 0.01933483 | 0.001262188 |  | 0.0847143 | 0.002936003 |  | 0.05994096 |  | 0.02059512 | 0.003340985
1500 | 39.05181 | 0.8282587 | 0.04523216 | 0.1534793 | 0.2219518 | 18.45959 | 0.1075263 | 1.128045 | 0.007230104 | 39.80914 |  | 0.002352936 | 0.001419229 | 0.01224366 |  | 0.001521178 | 0.07992762 | 0.003006994 |  | 0.06202424 |  | 0.02131195 | 0.003926186
1600 | 39.08018 | 0.5815236 | 0.01762528 | 0.221747 | 0.3539117 | 18.48762 | 0.01013114 | 1.149816 | 0.02366315 | 39.8696 |  | 0.004419549 | 0.0007976165 | 0.02028662 |  |  | 0.08489275 | 0.001928732 |  | 0.06501039 |  | 0.02375073 | 0.003096368
1700 | 39.58474 |  | 0.03140736 | 0.8587914 | 1.401942 | 17.86295 | 0.1131424 | 1.172976 | 0.12262 | 38.52246 | 0.001689765 | 0.004641848 |  | 0.1393845 | 0.0009957558 |  | 0.08992656 | 0.002667803 |  | 0.06866501 |  | 0.01689083 | 0.004119584
1800 | 39.41442 | 2.259489 | 0.2830722 | 1.269191 | 2.105577 | 16.82895 | 0.002388169 | 1.065662 | 0.1314678 | 36.29259 | 0.002335711 | 0.004674272 | 0.001249527 | 0.17071 | 0.003003954 |  | 0.07761806 | 0.003290244 |  | 0.06634586 |  | 0.01599301 | 0.00196377
1900 | 39.24981 | 1.557476 | 0.1924338 | 0.7066017 | 1.302811 | 17.60477 |  | 1.075102 | 0.06549114 | 37.96567 | 0.0003541849 | 0.005702914 | 0.001208837 | 0.09476897 | 0.003021201 | 7.434013e-05 | 0.08120541 | 0.003399423 |  | 0.07235641 |  | 0.01547547 | 0.002270712
2000 | 39.47089 | 0.1247968 | 0.1292493 | 0.63195 | 1.110785 | 18.11818 |  | 1.044965 | 0.03654683 | 39.07288 | 0.0001131764 | 0.004553322 | 0.000251389 | 0.07942745 | 0.0036236 |  | 0.07523654 | 0.00275541 |  | 0.07570492 |  | 0.01565044 | 0.002432376
2100 | 38.6308 | 3.659522 | 0.1100582 | 0.2085621 | 0.5133817 | 17.65088 |  | 0.964756 | 0.007897616 | 38.06512 |  | 0.00402343 |  | 0.02052566 | 0.001669584 |  | 0.06318705 | 0.002125359 |  | 0.07626808 |  | 0.01852153 | 0.002695912
2200 | 39.19331 | 0.5626848 | 0.1048511 | 0.1726303 | 0.5617858 | 18.43189 |  | 0.9992214 | 0.005920592 | 39.74942 |  | 0.00438091 | 0.0008870377 | 0.02791263 | 0.002250029 |  | 0.06159932 | 0.003555519 |  | 0.0931744 |  | 0.02013056 | 0.004395371
2300 | 39.19291 | 0.7980718 | 0.01907652 | 0.2796039 | 0.7544837 | 18.25552 |  | 1.044421 | 0.0226948 | 39.36906 |  | 0.01277176 | 0.0007917113 | 0.06596037 | 0.001396261 |  | 0.05839182 | 0.003573517 |  | 0.1054622 |  | 0.01322345 | 0.002584959
2400 | 39.05443 | 2.473305 | 0.07514118 | 0.3990914 | 1.156096 | 17.61078 |  | 0.9392028 | 0.01739684 | 37.97865 | 9.290803e-05 | 0.01391611 | 0.0006649287 | 0.08599502 | 0.006535815 |  | 0.05341061 | 0.004485846 |  | 0.1151687 |  | 0.01312914 | 0.002505102
2500 | 39.92907 |  | 0.1879064 | 1.273583 | 2.350165 | 17.34402 |  | 0.9413055 | 0.1791245 | 37.40335 | 0.002982897 | 0.005577126 | 0.001053018 | 0.1842941 | 0.00709952 |  | 0.0497072 | 0.004246068 |  | 0.1210805 |  | 0.01322091 | 0.002220816