## AB
| O | Na | Mg | Al | Si | P | S | Cl | K | Ca | Ti | Cr | Mn | Fe | Ni | Cu | Zn | Br | Rb | Sr | Rh | Ba | Pb
| 39.07399 | 1.267857 | 0.03629677 | 0.4188677 |  | 18.49001 |  | 0.6762954 | 0.05179894 | 39.87475 |  | 0.002795632 |  | 0.003978699 |  | 0.0006685536 | 0.03182853 | 0.001774043 |  | 0.04684509 |  | 0.01974311 | 0.002507904
100 | 38.79573 | 2.987381 | 0.08594443 | 0.4712608 |  | 18.03318 |  | 0.6307609 | 0.01463108 | 38.88958 |  | 0.002960016 | 8.07082e-05 | 0.001991447 |  | 0.0005861292 | 0.01914303 | 0.001329977 |  | 0.04554474 |  | 0.01670246 | 0.003186126
200 | 38.01041 | 7.205213 | 0.1218674 | 0.5347481 |  | 16.90049 |  | 0.6390297 | 0.06271915 | 36.44687 |  | 0.00301595 |  | 0.002380653 |  | 0.001588355 | 0.01181924 | 0.001054935 |  | 0.04037198 |  | 0.01631147 | 0.002112577
300 | 37.99201 | 6.794304 | 0.1901135 | 0.2991179 |  | 16.95171 | 0.1037513 | 0.8323229 | 0.2018041 | 36.55732 |  | 0.003244964 |  | 0.002463705 |  | 0.0003208559 | 0.008092968 | 0.002025466 |  | 0.04519461 |  | 0.01325512 | 0.002947469
400 | 38.44979 | 4.382191 | 0.1598313 | 0.239193 |  | 17.63405 | 0.08313357 | 0.7831602 | 0.15917 | 38.02882 |  | 0.002389518 |  | 0.002195033 |  | 0.00111947 | 0.007417554 | 0.001781133 |  | 0.04779627 |  | 0.01501118 | 0.002952854
500 | 38.73325 | 3.231078 | 0.1464359 | 0.3223491 |  | 17.89194 | 0.1426812 | 0.7239767 | 0.1312347 | 38.58498 |  | 0.002669188 |  | 0.00465857 |  | 0.0009117839 | 0.005765282 | 0.001859 |  | 0.05703052 |  | 0.01631584 | 0.00286092
600 | 38.56198 | 4.393562 | 0.1214181 | 0.2466446 |  | 17.66747 | 0.1313906 | 0.6056642 | 0.087473 | 38.1009 |  | 0.001809526 |  | 0.003105844 | 0.0002878558 | 0.001129735 | 0.004975198 | 0.001100462 |  | 0.04879011 |  | 0.01882553 | 0.003476397
700 | 38.51519 | 5.20328 | 0.1476852 | 0.296444 |  | 17.31568 | 0.3512517 | 0.6251517 | 0.1285044 | 37.34224 |  | 0.003420599 |  | 0.002938791 |  | 0.002018557 | 0.005418362 | 0.0009626825 |  | 0.04482242 |  | 0.01159051 | 0.003404687
800 | 38.46814 | 4.833169 | 0.1876727 | 0.4422229 |  | 17.51532 | 0.03369047 | 0.5975301 | 0.07215512 | 37.77279 |  | 0.003172193 |  | 0.003252344 |  | 0.001248742 | 0.004618671 | 0.001611079 |  | 0.0437859 |  | 0.01701852 | 0.002604397
900 | 39.17904 | 0.9710058 | 0.1390864 | 0.6155944 |  | 18.47389 |  | 0.6202197 | 0.0816213 | 39.83999 |  | 0.003374075 |  | 0.002309126 |  | 1.064248e-05 | 0.004841022 | 0.001469361 |  | 0.05012462 |  | 0.01496321 | 0.002456079
1000 | 38.7279 | 3.474258 | 0.163685 | 0.3829485 |  | 17.93045 |  | 0.5319802 | 0.03699545 | 38.66804 |  | 0.003258367 |  | 0.002233744 |  | 0.0008658757 | 0.003112016 | 0.000784659 |  | 0.05485958 |  | 0.01426729 | 0.004360067
1100 | 38.84729 | 2.772404 | 0.1792691 | 0.2938936 |  | 18.14206 |  | 0.5419047 | 0.01272063 | 39.12438 |  | 0.004220845 |  | 0.002026715 |  | 0.001392646 | 0.004316123 | 0.002111531 |  | 0.05177056 |  | 0.01510145 | 0.005131158
1200 | 38.46993 | 4.948123 | 0.1442259 | 0.3599027 |  | 17.57533 |  | 0.5008366 | 0.01845222 | 37.9022 |  | 0.003386065 |  | 0.004161065 |  | 0.0005402702 | 0.003682961 | 0.00206464 |  | 0.05018969 |  | 0.01459492 | 0.002383602
1300 | 38.90013 | 2.566461 | 0.1129842 | 0.4029768 |  | 18.17516 |  | 0.5378615 | 0.03356925 | 39.19577 |  | 0.002441483 |  | 0.003281472 |  | 0.0002051221 | 0.004627149 | 0.001417222 |  | 0.04825805 |  | 0.01164311 | 0.003215939
1400 | 38.52185 | 4.814049 | 0.1410714 | 0.8786465 |  | 17.39495 |  | 0.5750218 | 0.0710763 | 37.51319 |  | 0.003886235 |  | 0.002384952 | 0.0003121823 | 0.002877107 | 0.005650998 | 0.001804573 |  | 0.05300973 |  | 0.01702248 | 0.003200822
1500 | 38.10372 | 7.280433 | 0.3117108 | 0.7216901 |  | 16.7977 |  | 0.4751896 | 0.01021754 | 36.22519 | 6.491478e-05 | 0.002787134 |  | 0.002884482 |  | 0.001008599 | 0.003205544 | 0.001350925 |  | 0.04936941 |  | 0.01083878 | 0.002634184
1600 | 38.93404 | 2.66927 | 0.211301 | 0.7306134 |  | 18.00313 |  | 0.5266898 | 0.02040903 | 38.82477 |  | 0.001464992 |  | 0.002051028 |  | 0.0005560268 | 0.004535034 | 0.00174567 |  | 0.05350642 |  | 0.01319735 | 0.00271884
1700 | 39.31445 | 0.9543072 | 0.1585515 | 0.7864483 |  | 18.36167 | 0.1433545 | 0.550848 | 0.03922233 | 39.59799 | 0.0001296965 | 0.002256231 |  | 0.003628153 | 0.0005953549 | 0.001460573 | 0.005288883 | 0.001971652 |  | 0.05969855 |  | 0.01533209 | 0.002790973
1800 | 39.56005 | 3.072135 | 0.1185991 | 0.7844234 |  | 17.02282 | 1.651008 | 0.7334696 | 0.2748297 | 36.71068 | 0.0001338128 | 0.002555399 |  | 0.006940629 | 0.0008838666 | 0.0005581598 | 0.004884315 | 0.001484216 |  | 0.05026267 |  | 0.0024228 | 0.00186073
1900 | 39.44367 | 2.777069 | 0.1414395 | 1.010435 |  | 17.23572 | 1.217131 | 0.7460779 | 0.1792255 | 37.1698 | 7.386784e-06 | 0.002414374 |  | 0.003225589 | 0.0009774393 | 0.0006221685 | 0.004709985 | 0.001705147 |  | 0.04712309 |  | 0.01699832 | 0.00165253
2000 | 38.7587 | 4.908601 | 0.2280287 | 0.876323 |  | 17.07905 | 0.5368966 | 0.6333202 | 0.06468467 | 36.83194 |  | 0.002578443 |  | 0.00251524 | 0.002214947 | 0.000498796 | 0.00469204 | 0.002211476 |  | 0.05691485 |  | 0.009037099 | 0.001790736
2100 | 38.62317 | 5.050009 | 0.05389651 | 1.361666 |  | 17.23177 |  | 0.4373624 |  | 37.16129 |  | 0.003475733 |  | 0.001988869 | 0.00113582 | 0.0006052996 | 0.004097787 | 0.002019984 |  | 0.05431288 |  | 0.01115177 | 0.002042682
2200 | 38.51794 | 5.47921 | 0.2233431 | 0.5396767 |  | 17.21827 | 0.2574529 | 0.5123803 | 0.03917693 | 37.13218 |  | 0.002109718 |  | 0.003383808 |  | 0.002422812 | 0.003948322 | 0.001646518 |  | 0.05089366 |  | 0.01300294 | 0.002957091
2300 | 38.48813 | 5.466893 | 0.2243472 | 0.3712569 |  | 17.24492 | 0.2982399 | 0.5620625 | 0.07080883 | 37.18965 |  | 0.003171735 |  | 0.003877799 |  | 0.001695764 | 0.004457533 | 0.001933302 |  | 0.05189061 |  | 0.01454439 | 0.002129509
2400 | 39.47459 | 0.8219348 | 0.1665009 | 0.5530284 |  | 18.25643 | 0.5542419 | 0.6157598 | 0.100822 | 39.37103 | 0.0003415593 | 0.002139701 |  | 0.004087979 |  | 0.001278777 | 0.003852891 | 0.001798934 |  | 0.05014124 |  | 0.01764188 | 0.004371902
2500 | 39.17979 | 1.469358 | 0.172657 | 0.6207253 |  | 18.38558 |  | 0.4416946 |  | 39.64955 |  | 0.003046607 |  | 0.001483652 |  |  | 0.004366354 | 0.002782726 |  | 0.05551601 |  | 0.009796697 | 0.003652417
2600 | 38.69269 | 4.559608 | 0.1898753 | 1.176449 |  | 17.38379 |  | 0.4179119 |  | 37.48913 |  | 0.001467301 |  | 0.002166496 | 0.002702867 | 0.002073797 | 0.004340255 | 0.001585219 |  | 0.06147012 |  | 0.01228306 | 0.002447088
2700 | 39.13969 | 4.467227 | 0.179261 | 1.060834 |  | 16.97849 | 0.9476743 | 0.4852133 | 0.03768997 | 36.61508 |  | 0.002982832 |  | 0.004387506 |  | 0.001398971 | 0.003152678 | 0.002688219 |  | 0.05835452 |  | 0.01461256 | 0.001258634
2800 | 39.30797 | 2.165827 | 0.2072679 | 0.287866 |  | 17.79257 | 0.8972624 | 0.6867272 | 0.1870034 | 38.37068 |  | 0.002313884 |  | 0.003988345 | 0.000583492 | 0.008530747 | 0.005304888 | 0.002186617 |  | 0.06009558 |  | 0.009424147 | 0.00439862
2900 | 38.83351 | 4.157633 | 0.1941948 | 0.2701878 |  | 17.41316 | 0.659116 | 0.6467747 | 0.1714273 | 37.55246 |  | 0.00310286 |  | 0.003303892 | 4.793382e-05 | 0.01063158 | 0.005332881 | 0.001677794 |  | 0.056419 |  | 0.01708385 | 0.003938959
3000 | 39.04677 | 2.172658 | 0.2127827 | 0.2359581 |  | 17.89621 | 0.592522 | 0.8526853 | 0.2717733 | 38.59419 |  | 0.00399698 |  | 0.003537886 | 0.001211473 | 0.03452548 | 0.003911744 | 0.002081358 |  | 0.05564377 |  | 0.01749529 | 0.002044463
3100 | 38.78215 | 3.593617 | 0.1967699 | 0.5573356 | 0.003973103 | 17.81897 | 0.04389027 | 0.4719901 | 0.01322946 | 38.42761 |  | 0.002154602 |  | 0.003207908 | 0.001484878 | 0.006882025 | 0.00367195 | 0.002171239 |  | 0.05230503 |  | 0.01638429 | 0.002202013
3200 | 39.12778 | 3.425717 | 0.2450847 | 0.7982793 |  | 17.47145 | 0.6301214 | 0.5049739 | 0.0249352 | 37.67817 | 3.464514e-06 | 0.002541583 |  | 0.001874987 | 0.001673565 | 0.0100099 | 0.003778651 | 0.002586935 |  | 0.06045644 |  | 0.007324661 | 0.003236949
3300 | 39.65979 | 0.2632022 | 0.2945548 | 0.4471016 |  | 18.31273 | 0.7389234 | 0.613778 | 0.06905027 | 39.49243 |  | 0.004023261 |  | 0.002413003 |  | 0.01072097 | 0.003809911 | 0.003478931 |  | 0.06078085 |  | 0.02128644 | 0.001925305
3400 | 39.18217 | 2.537768 | 0.1723211 | 0.2628997 | 0.03454267 | 17.87657 | 0.633996 | 0.6036601 | 0.04992582 | 38.55182 |  | 0.003307832 |  | 0.003379974 |  | 0.006016326 | 0.004677568 | 0.002142883 |  | 0.05214031 |  | 0.01955908 | 0.003105602
3500 | 38.59137 | 4.814544 | 0.2661545 | 0.7653421 | 0.05696995 | 17.31644 | 0.1261295 | 0.57857 | 0.05968248 | 37.34388 |  | 0.00453145 |  | 0.001891495 |  | 0.001509955 | 0.00377405 | 0.001712605 |  | 0.05077139 |  | 0.01544976 | 0.00126626
3600 | 38.18036 | 6.194478 | 0.1601704 | 0.3061644 | 0.02150611 | 17.0407 | 0.2384084 | 0.8245926 | 0.2079725 | 36.74924 |  | 0.003442083 |  | 0.001735838 |  | 0.003631177 | 0.003501573 | 0.001640844 |  | 0.04616155 |  | 0.01488477 | 0.001406104
3700 | 38.71847 | 4.644449 | 0.2354846 | 0.1948886 | 0.02170324 | 17.36037 | 0.5661616 | 0.6552866 | 0.08773599 | 37.43863 |  | 0.003682642 |  | 0.002595074 |  | 0.001402327 | 0.003807581 | 0.001976656 |  | 0.04394239 |  | 0.0157273 | 0.00367823
3800 | 39.1729 | 2.052661 | 0.1830357 | 0.3478643 | 0.08176577 | 18.13411 | 0.3018561 | 0.5377482 |  | 39.10722 |  | 0.006436918 |  | 0.002532965 |  | 0.001267795 | 0.002735906 | 0.002192858 |  | 0.04270341 |  | 0.02087041 | 0.00210165
3900 | 40.54196 | 1.991553 | 0.1264258 | 0.3327677 | 0.1576587 | 16.8891 | 2.925037 | 0.5307227 | 0.009187773 | 36.42229 | 6.711376e-05 | 0.001976881 |  | 0.005711255 |  | 0.002008789 | 0.003845733 | 0.003015826 |  | 0.04109731 |  | 0.01349702 | 0.002081291
4000 | 39.2865 | 3.522694 | 0.1557132 | 0.1611149 | 0.5217284 | 17.32141 | 0.9432382 | 0.6356337 | 0.03050669 | 37.35459 | 2.934315e-05 | 0.003848051 |  | 0.006313463 |  | 0.002225156 | 0.002263064 | 0.005430943 |  | 0.03464223 |  | 0.01197635 | 0.0001423162
4100 | 40.83064 | 1.66054 | 0.1294545 | 0.3182031 | 1.806203 | 16.51005 | 2.467727 | 0.5736395 | 0.01684333 | 35.60486 | 0.0003468224 | 0.003180823 |  | 0.01624261 |  | 0.002463233 | 0.003489863 | 0.01343139 |  | 0.02676842 |  | 0.0152586 | 0.0006628608

## CD
| O | Na | Mg | Al | Si | P | S | Cl | K | Ca | Ti | Cr | Mn | Fe | Ni | Cu | Zn | Br | Rb | Sr | Rh | Ba | Pb
| 39.00608 | 3.426776 | 0.336091 | 1.177022 |  | 17.50714 | 0.2412773 | 0.4883509 |  | 37.75514 |  | 0.003405186 |  |  |  | 0.001373446 | 0.003909108 | 0.001355202 |  | 0.03956524 |  | 0.01076665 | 0.001741893
100 | 39.6762 |  | 0.1490383 | 1.216465 |  | 18.34425 | 0.3864707 | 0.5884933 |  | 39.56042 |  | 0.003675687 | 0.0002411654 |  | 0.005621955 |  | 0.003507214 | 0.002252274 |  | 0.05031303 |  | 0.01304826
200 | 38.94825 | 4.204094 | 0.1623785 | 1.296796 | 0.005152376 | 17.15671 | 0.5021503 | 0.6294115 | 0.01486019 | 36.99941 |  | 0.001588882 | 0.0001908189 | 0.001078381 | 0.01087693 | 0.001903979 | 0.003755818 | 0.001509924 |  | 0.04759242 |  | 0.01055618 | 0.001739318
300 | 38.86674 | 3.940822 | 0.2477816 | 0.2017646 |  | 17.34058 | 0.8353746 | 0.7942891 | 0.2633513 | 37.39595 |  | 0.003376033 |  | 0.003767219 | 0.0005971006 | 0.0280437 | 0.004401207 | 0.002032203 |  | 0.05291498 |  | 0.01678741 | 0.001420438
400 | 38.84222 | 3.266476 | 0.3054252 | 0.3981341 |  | 17.86942 | 0.1361196 | 0.5160707 | 0.04933642 | 38.53642 |  | 0.003180322 |  | 0.003128689 |  | 0.001999623 | 0.002992376 | 0.002378126 |  | 0.05296591 |  | 0.01167265 | 0.002050203
500 | 39.26251 | 1.128353 | 0.1441919 | 0.8053714 |  | 18.38534 | 0.03710891 | 0.5029428 | 0.003672455 | 39.64902 |  | 0.004068908 |  | 0.002001258 |  | 0.001841335 | 0.002454676 | 0.001617942 |  | 0.04930882 |  | 0.01575195 | 0.004452917
600 | 38.92004 | 3.887029 | 0.1389289 | 0.341814 |  | 17.63859 | 0.4773082 | 0.4856157 |  | 38.03862 |  | 0.002618777 |  | 0.00231727 |  | 0.00163074 | 0.002723246 | 0.001162091 |  | 0.04179101 |  | 0.01663968 | 0.003166762
700 | 39.15175 | 1.534447 | 0.1008036 | 0.3554289 |  | 18.40736 | 0.126545 | 0.5518785 |  | 39.69651 |  | 0.0023301 |  | 0.001657436 |  | 0.002455081 | 0.002428715 | 0.00138115 |  | 0.04130939 |  | 0.01967588 | 0.0040347
800 | 38.90565 | 2.507406 | 0.1211678 | 0.3336307 |  | 18.21924 |  | 0.5522878 |  | 39.29081 |  | 0.00277391 |  | 0.002128086 |  | 0.002929722 | 0.002523038 | 0.001773355 |  | 0.03752982 |  | 0.01740021 | 0.002750386
900 | 39.27525 | 1.063734 | 0.1869973 | 0.3441333 |  | 18.44564 | 0.2347663 | 0.6029804 |  | 39.77906 |  | 0.002852288 |  | 0.002837903 |  | 0.001722947 | 0.003727834 | 0.001539014 |  | 0.03631736 |  | 0.01594882 | 0.002489419
1000 | 38.84877 | 4.358786 | 0.1560787 | 0.4132038 |  | 17.41038 | 0.5854145 | 0.6191262 |  | 37.54646 |  | 0.003363972 |  | 0.003778986 |  | 0.001034563 | 0.007557358 | 0.0009082564 |  | 0.03229979 |  | 0.008893976 | 0.003942596
1100 | 39.09774 | 1.571301 | 0.1573605 | 0.3521915 |  | 18.31114 | 0.1887034 | 0.7444722 |  | 39.489 |  | 0.003218021 |  | 0.004066063 |  | 0.002143074 | 0.02072871 | 0.001082017 |  | 0.03522463 |  | 0.01895773 | 0.002679065
1200 | 38.69873 | 3.864361 | 0.2812762 | 0.3476731 | 0.0002204529 | 17.58275 | 0.3353063 | 0.8402709 | 0.005526342 | 37.91818 |  | 0.003685773 |  | 0.004352198 |  | 0.001243498 | 0.06045537 | 0.001411612 |  | 0.03640355 |  | 0.01402754 | 0.004124987
1300 | 39.38806 |  | 0.0235956 | 0.2872059 | 0.3098683 | 18.48531 | 0.336084 | 1.02906 | 0.01488726 | 39.86463 | 0.0001507742 | 0.002332085 | 0.00365185 | 0.01808088 |  | 0.0008964846 | 0.182103 | 0.002948751 |  | 0.03431879 |  | 0.01220515 | 0.004606524

## DA
| O | Na | Mg | Al | Si | P | S | Cl | K | Ca | Ti | Cr | Mn | Fe | Ni | Cu | Zn | Br | Rb | Sr | Rh | Ba | Pb
| 39.26186 | 0.6637176 | 0.1015719 | 0.3189257 | 0.287511 | 18.28961 | 0.3332298 | 1.036784 | 0.01223239 | 39.44259 | 0.0005635821 | 0.001983927 | 0.002085093 | 0.01813339 |  | 0.0006868388 | 0.1784434 | 0.002220287 |  | 0.03405719 |  | 0.01004288 | 0.003749043
100 | 37.84828 | 7.764986 | 0.2249876 | 0.2446418 | 0.0522192 | 16.60505 | 0.2428849 | 0.9911871 | 0.02854512 | 35.80973 |  | 0.002002325 | 4.470316e-05 | 0.006257239 |  | 0.001008957 | 0.1267637 | 0.001742754 |  | 0.03246148 |  | 0.01305967 | 0.004147606
200 | 39.03103 | 0.7781827 | 0.3142116 | 0.1781725 |  | 18.5617 |  | 0.909542 | 0.01365665 | 40.02936 |  | 0.002976675 |  | 0.006038684 |  | 0.0001020497 | 0.1049558 | 0.00199641 |  | 0.04082252 |  | 0.02428091 | 0.002973624
300 | 39.21267 | 1.13493 | 0.3004146 | 0.3962486 |  | 18.27287 | 0.3225413 | 0.817563 |  | 39.40647 |  | 0.00266627 |  | 0.005182482 |  | 0.0007230826 | 0.06921809 | 0.001573825 |  | 0.03854563 |  | 0.01605183 | 0.002336945
400 | 39.48595 |  | 0.3615705 | 0.3457379 |  | 18.52549 | 0.4260075 | 0.7823863 |  | 39.95128 |  | 0.002730934 |  | 0.005399478 |  | 0.0005884982 | 0.0504848 | 0.001634804 |  | 0.03949695 |  | 0.01859928 | 0.002643961
500 | 39.04972 | 1.883333 | 0.3036445 | 0.3443159 |  | 18.15914 | 0.2315941 | 0.7623567 | 0.001413087 | 39.16121 |  | 0.002341436 |  | 0.004125652 |  | 0.0005867961 | 0.03551874 | 0.0007489486 |  | 0.03952642 |  | 0.01764267 | 0.002781778
600 | 39.11241 | 1.518429 | 0.3249362 | 0.4274356 |  | 18.24786 | 0.178455 | 0.7424026 |  | 39.35254 |  | 0.003679196 |  | 0.003968445 | 0.0003337747 | 0.001223385 | 0.0261398 | 0.001229401 |  | 0.03864445 |  | 0.01677654 | 0.003543802
700 | 39.21783 | 1.854267 | 0.3027841 | 0.4029727 |  | 18.02836 | 0.4994927 | 0.7284417 |  | 38.87918 |  | 0.003093745 |  | 0.003999305 |  | 0.0001587311 | 0.02123466 | 0.001424331 |  | 0.03644529 |  | 0.01607334 | 0.004250832
800 | 38.76072 | 3.076197 | 0.1911054 | 0.3084838 |  | 17.9718 | 0.09272413 | 0.7505949 | 0.01362131 | 38.7572 |  | 0.002555943 |  | 0.003274691 |  | 0.001928529 | 0.01918021 | 0.001377845 |  | 0.03429947 |  | 0.01264577 | 0.002292243
900 | 38.50483 | 4.337376 | 0.127955 | 0.2461481 |  | 17.69761 | 0.07012884 | 0.7428099 | 0.01840119 | 38.16589 |  | 0.002634978 |  | 0.00359563 |  | 0.003379067 | 0.0196377 | 0.001881162 |  | 0.03777829 |  | 0.01651178 | 0.003430132
1000 | 38.60834 | 3.553356 | 0.1156422 | 0.3426008 |  | 17.86914 | 0.02792473 | 0.807657 | 0.05838943 | 38.53582 |  | 0.00225926 |  | 0.004511865 |  | 0.001831745 | 0.01955857 | 0.001639392 |  | 0.03684506 |  | 0.01113323 | 0.00335267
1100 | 38.9083 | 2.317455 | 0.1162595 | 0.2066058 |  | 18.23345 | 0.1004989 | 0.7100261 |  | 39.32147 |  | 0.003446472 |  | 0.004569925 |  | 0.001360108 | 0.02045584 | 0.001340643 |  | 0.03704796 |  | 0.01466339 | 0.003043235
1200 | 38.78438 | 2.729694 | 0.1817767 | 0.2487084 |  | 18.13787 |  | 0.711528 |  | 39.11534 |  | 0.003715232 |  | 0.003747104 |  | 0.000489134 | 0.01677312 | 0.001473417 |  | 0.03891857 |  | 0.02142178 | 0.004168662
1300 | 38.62311 | 4.253269 | 0.1314189 | 0.2119053 |  | 17.60561 | 0.3087865 | 0.7573163 | 0.05917223 | 37.9675 |  | 0.003679031 |  | 0.007453292 |  | 0.001184554 | 0.01546566 | 0.0007213258 |  | 0.03583805 |  | 0.01445099 | 0.003113874
1400 | 38.648 | 3.629129 | 0.1227269 | 0.2694546 |  | 17.93151 |  | 0.6506173 |  | 38.67031 |  | 0.00163268 |  | 0.004102107 |  | 0.0006425587 | 0.01485518 | 0.001890755 |  | 0.03570921 |  | 0.01538435 | 0.004032568
1500 | 38.12417 | 6.103583 | 0.1932649 | 0.2718703 | 0.02448891 | 16.95229 | 0.3297757 | 1.032718 | 0.3256121 | 36.55858 | 0.0003470965 | 0.002127579 |  | 0.00589043 |  | 0.0006774752 | 0.01459468 | 0.00134838 |  | 0.03637878 |  | 0.01901526 | 0.003273283
1600 | 39.07451 | 1.46394 | 0.1585827 | 0.4406709 | 0.002933361 | 18.41507 |  | 0.6448855 |  | 39.71313 |  | 0.002851026 |  | 0.003363031 |  | 0.001610112 | 0.01313035 | 0.0005739034 |  | 0.04260195 |  | 0.01943993 | 0.002709554
1700 | 38.89784 | 2.403623 | 0.1204222 | 0.3996724 |  | 18.20275 |  | 0.6297889 |  | 39.25527 |  | 0.002191036 | 0.000383906 | 0.002621693 |  | 0.002159242 | 0.01404451 | 0.00116346 |  | 0.03943252 |  | 0.02309744 | 0.005535801
1800 | 38.98107 | 2.136611 | 0.04293178 | 0.5751166 |  | 18.23785 |  | 0.6176995 |  | 39.33096 |  | 0.002945795 |  | 0.003698622 |  | 0.0007885934 | 0.01171872 | 0.001574232 |  | 0.0372484 |  | 0.01845033 | 0.001343995
1900 | 38.55889 | 4.406468 | 0.166262 | 0.4382018 |  | 17.67122 |  | 0.5765614 |  | 38.10899 |  | 0.003553243 |  | 0.002215287 |  | 0.001100564 | 0.01236257 | 0.0006901572 |  | 0.03679187 |  | 0.01389952 | 0.00278699
2000 | 38.67429 | 3.786094 | 0.1372236 | 0.462972 |  | 17.82934 |  | 0.5779473 |  | 38.44999 |  | 0.003643964 |  | 0.004076544 |  | 0.0001628263 | 0.01261796 | 0.0009588046 |  | 0.03761729 |  | 0.01943628 | 0.003628543
2100 | 38.86449 | 2.662582 | 0.1505926 | 0.5444112 |  | 18.07081 |  | 0.6485346 | 0.006775608 | 38.97072 |  | 0.003105338 |  | 0.002740363 |  | 0.001213649 | 0.01530142 | 0.001459365 |  | 0.03793291 |  | 0.01601646 | 0.003319779
2200 | 38.34179 | 4.261153 | 0.1432126 | 0.3580386 |  | 17.61184 |  | 1.021503 | 0.1932196 | 37.98093 |  | 0.005476034 |  | 0.002692855 |  | 0.0008757252 | 0.01729751 | 0.001444865 |  | 0.03695561 |  | 0.02079558 | 0.002763726
2300 | 38.47118 | 4.083735 | 0.2545612 | 0.7650697 |  | 17.48857 | 0.01420843 | 0.979734 | 0.1476442 | 37.7151 |  | 0.00298404 |  | 0.003248604 |  | 0.001651129 | 0.01870264 | 0.001197223 |  | 0.03644702 |  | 0.01287527 | 0.003092222
2400 | 38.73636 | 3.234641 | 0.2473819 | 0.4164078 |  | 17.93609 |  | 0.6562914 |  | 38.6802 |  | 0.003890501 |  | 0.002758346 |  | 0.0001858446 | 0.02138085 | 0.001085172 |  | 0.04226245 |  | 0.01721014 | 0.003850193
2500 | 38.55923 | 3.77283 | 0.1364803 | 0.2685621 |  | 17.85181 |  | 0.7518775 | 0.07593945 | 38.49843 |  | 0.003282691 |  | 0.003031307 |  | 0.002098303 | 0.01956872 | 0.001245171 |  | 0.04041593 |  | 0.01391952 | 0.001287283
2600 | 37.61708 | 8.615555 | 0.03785094 | 0.2446016 |  | 16.6132 | 0.00479835 | 0.8262065 | 0.132034 | 35.8273 |  | 0.003189734 |  | 0.00462807 |  | 0.0005815288 | 0.01588811 | 0.001703924 |  | 0.04095029 |  | 0.0119508 | 0.002491671
2700 | 38.18375 | 6.069751 | 0.03158579 | 0.302445 |  | 17.02866 | 0.3562696 | 0.9893806 | 0.2412238 | 36.72326 |  | 0.002312594 |  | 0.003285384 |  | 0.0005292396 | 0.01397295 | 0.001233362 |  | 0.04334482 |  | 0.006545998 | 0.00244693
2800 | 37.51575 | 9.604464 | 0.2143038 | 0.3899811 |  | 16.28625 |  | 0.6909804 | 0.1035842 | 35.12221 |  | 0.002845469 | 0.0002936313 | 0.002509435 |  | 0.001108594 | 0.01087284 | 0.0008674277 |  | 0.03927664 |  | 0.01169513 | 0.003015478
2900 | 38.33901 | 5.511607 | 0.1904521 | 0.4293865 |  | 17.36903 |  | 0.567196 | 0.05402494 | 37.45729 |  | 0.002729043 |  | 0.002212888 |  | 0.001037116 | 0.009938224 | 0.001324493 |  | 0.04492458 |  | 0.01591021 | 0.003920887
3000 | 38.5411 | 4.339534 | 0.150818 | 0.3606979 |  | 17.70556 |  | 0.5739107 | 0.06210213 | 38.18305 |  | 0.002273443 |  | 0.001857078 |  | 0.0008114175 | 0.0103105 | 0.00117242 |  | 0.04744919 |  | 0.01566709 | 0.003684826
3100 | 38.66524 | 4.975474 | 0.1128206 | 0.4637379 |  | 17.17543 | 0.6061327 | 0.6992306 | 0.1814945 | 37.03978 | 1.23354e-05 | 0.002252117 |  | 0.002425844 |  | 0.001873434 | 0.01220741 | 0.001552683 |  | 0.0439425 |  | 0.01289748 | 0.003492866

## estimate
parameter | O | Na | Mg | Al | Si | P | S | Cl | K | Ca | Ti | Cr | Mn | Fe | Ni | Cu | Zn | Br | Rb | Sr | Rh | Ba | Pb
R working values | 120351.8 | 120351.8 | 120351.8 | 2401314.8 | 120351.8 | 120351.8 | 120351.8 | 120351.8 | 120351.8 | 120351.8 | 120351.8 | 363454.6 | 200000 | 138182.2 | 10000 | 16400 | 251449.4 | 120351.8 | 120351.8 | 120351.8 | 120351.8 | 4078017.0 | 1149342.1
C2 | [16 empty] | 0.01148791 |  |  |  |  | 0.3044
t | [16 empty] | 1789.525
x0 | [16 empty] | 2194.079
C0 | [16 empty] | 77.60925

## raw data
| O | Na | Mg | Al | Si | P | S | Cl | K | Ca | Ti | Cr | Mn | Fe | Ni | Cu | Zn | Br | Rb | Sr | Rh | Ba | Pb
| 39.07399 | 1.267857 | 0.03629677 | 0.4188677 |  | 18.49001 |  | 0.6762954 | 0.05179894 | 39.87475 |  | 0.002795632 |  | 0.003978699 |  | 0.0006685536 | 0.03182853 | 0.001774043 |  | 0.04684509 |  | 0.01974311 | 0.002507904
100 | 38.79573 | 2.987381 | 0.08594443 | 0.4712608 |  | 18.03318 |  | 0.6307609 | 0.01463108 | 38.88958 |  | 0.002960016 | 8.07082e-05 | 0.001991447 |  | 0.0005861292 | 0.01914303 | 0.001329977 |  | 0.04554474 |  | 0.01670246 | 0.003186126
200 | 38.01041 | 7.205213 | 0.1218674 | 0.5347481 |  | 16.90049 |  | 0.6390297 | 0.06271915 | 36.44687 |  | 0.00301595 |  | 0.002380653 |  | 0.001588355 | 0.01181924 | 0.001054935 |  | 0.04037198 |  | 0.01631147 | 0.002112577
300 | 37.99201 | 6.794304 | 0.1901135 | 0.2991179 |  | 16.95171 | 0.1037513 | 0.8323229 | 0.2018041 | 36.55732 |  | 0.003244964 |  | 0.002463705 |  | 0.0003208559 | 0.008092968 | 0.002025466 |  | 0.04519461 |  | 0.01325512 | 0.002947469
400 | 38.44979 | 4.382191 | 0.1598313 | 0.239193 |  | 17.63405 | 0.08313357 | 0.7831602 | 0.15917 | 38.02882 |  | 0.002389518 |  | 0.002195033 |  | 0.00111947 | 0.007417554 | 0.001781133 |  | 0.04779627 |  | 0.01501118 | 0.002952854
500 | 38.73325 | 3.231078 | 0.1464359 | 0.3223491 |  | 17.89194 | 0.1426812 | 0.7239767 | 0.1312347 | 38.58498 |  | 0.002669188 |  | 0.00465857 |  | 0.0009117839 | 0.005765282 | 0.001859 |  | 0.05703052 |  | 0.01631584 | 0.00286092
600 | 38.56198 | 4.393562 | 0.1214181 | 0.2466446 |  | 17.66747 | 0.1313906 | 0.6056642 | 0.087473 | 38.1009 |  | 0.001809526 |  | 0.003105844 | 0.0002878558 | 0.001129735 | 0.004975198 | 0.001100462 |  | 0.04879011 |  | 0.01882553 | 0.003476397
700 | 38.51519 | 5.20328 | 0.1476852 | 0.296444 |  | 17.31568 | 0.3512517 | 0.6251517 | 0.1285044 | 37.34224 |  | 0.003420599 |  | 0.002938791 |  | 0.002018557 | 0.005418362 | 0.0009626825 |  | 0.04482242 |  | 0.01159051 | 0.003404687
800 | 38.46814 | 4.833169 | 0.1876727 | 0.4422229 |  | 17.51532 | 0.03369047 | 0.5975301 | 0.07215512 | 37.77279 |  | 0.003172193 |  | 0.003252344 |  | 0.001248742 | 0.004618671 | 0.001611079 |  | 0.0437859 |  | 0.01701852 | 0.002604397
900 | 39.17904 | 0.9710058 | 0.1390864 | 0.6155944 |  | 18.47389 |  | 0.6202197 | 0.0816213 | 39.83999 |  | 0.003374075 |  | 0.002309126 |  | 1.064248e-05 | 0.004841022 | 0.001469361 |  | 0.05012462 |  | 0.01496321 | 0.002456079
1000 | 38.7279 | 3.474258 | 0.163685 | 0.3829485 |  | 17.93045 |  | 0.5319802 | 0.03699545 | 38.66804 |  | 0.003258367 |  | 0.002233744 |  | 0.0008658757 | 0.003112016 | 0.000784659 |  | 0.05485958 |  | 0.01426729 | 0.004360067
1100 | 38.84729 | 2.772404 | 0.1792691 | 0.2938936 |  | 18.14206 |  | 0.5419047 | 0.01272063 | 39.12438 |  | 0.004220845 |  | 0.002026715 |  | 0.001392646 | 0.004316123 | 0.002111531 |  | 0.05177056 |  | 0.01510145 | 0.005131158
1200 | 38.46993 | 4.948123 | 0.1442259 | 0.3599027 |  | 17.57533 |  | 0.5008366 | 0.01845222 | 37.9022 |  | 0.003386065 |  | 0.004161065 |  | 0.0005402702 | 0.003682961 | 0.00206464 |  | 0.05018969 |  | 0.01459492 | 0.002383602
1300 | 38.90013 | 2.566461 | 0.1129842 | 0.4029768 |  | 18.17516 |  | 0.5378615 | 0.03356925 | 39.19577 |  | 0.002441483 |  | 0.003281472 |  | 0.0002051221 | 0.004627149 | 0.001417222 |  | 0.04825805 |  | 0.01164311 | 0.003215939
1400 | 38.52185 | 4.814049 | 0.1410714 | 0.8786465 |  | 17.39495 |  | 0.5750218 | 0.0710763 | 37.51319 |  | 0.003886235 |  | 0.002384952 | 0.0003121823 | 0.002877107 | 0.005650998 | 0.001804573 |  | 0.05300973 |  | 0.01702248 | 0.003200822
1500 | 38.10372 | 7.280433 | 0.3117108 | 0.7216901 |  | 16.7977 |  | 0.4751896 | 0.01021754 | 36.22519 | 6.491478e-05 | 0.002787134 |  | 0.002884482 |  | 0.001008599 | 0.003205544 | 0.001350925 |  | 0.04936941 |  | 0.01083878 | 0.002634184
1600 | 38.93404 | 2.66927 | 0.211301 | 0.7306134 |  | 18.00313 |  | 0.5266898 | 0.02040903 | 38.82477 |  | 0.001464992 |  | 0.002051028 |  | 0.0005560268 | 0.004535034 | 0.00174567 |  | 0.05350642 |  | 0.01319735 | 0.00271884
1700 | 39.31445 | 0.9543072 | 0.1585515 | 0.7864483 |  | 18.36167 | 0.1433545 | 0.550848 | 0.03922233 | 39.59799 | 0.0001296965 | 0.002256231 |  | 0.003628153 | 0.0005953549 | 0.001460573 | 0.005288883 | 0.001971652 |  | 0.05969855 |  | 0.01533209 | 0.002790973
1800 | 39.56005 | 3.072135 | 0.1185991 | 0.7844234 |  | 17.02282 | 1.651008 | 0.7334696 | 0.2748297 | 36.71068 | 0.0001338128 | 0.002555399 |  | 0.006940629 | 0.0008838666 | 0.0005581598 | 0.004884315 | 0.001484216 |  | 0.05026267 |  | 0.0024228 | 0.00186073
1900 | 39.44367 | 2.777069 | 0.1414395 | 1.010435 |  | 17.23572 | 1.217131 | 0.7460779 | 0.1792255 | 37.1698 | 7.386784e-06 | 0.002414374 |  | 0.003225589 | 0.0009774393 | 0.0006221685 | 0.004709985 | 0.001705147 |  | 0.04712309 |  | 0.01699832 | 0.00165253
2000 | 38.7587 | 4.908601 | 0.2280287 | 0.876323 |  | 17.07905 | 0.5368966 | 0.6333202 | 0.06468467 | 36.83194 |  | 0.002578443 |  | 0.00251524 | 0.002214947 | 0.000498796 | 0.00469204 | 0.002211476 |  | 0.05691485 |  | 0.009037099 | 0.001790736
2100 | 38.62317 | 5.050009 | 0.05389651 | 1.361666 |  | 17.23177 |  | 0.4373624 |  | 37.16129 |  | 0.003475733 |  | 0.001988869 | 0.00113582 | 0.0006052996 | 0.004097787 | 0.002019984 |  | 0.05431288 |  | 0.01115177 | 0.002042682
2200 | 38.51794 | 5.47921 | 0.2233431 | 0.5396767 |  | 17.21827 | 0.2574529 | 0.5123803 | 0.03917693 | 37.13218 |  | 0.002109718 |  | 0.003383808 |  | 0.002422812 | 0.003948322 | 0.001646518 |  | 0.05089366 |  | 0.01300294 | 0.002957091
2300 | 38.48813 | 5.466893 | 0.2243472 | 0.3712569 |  | 17.24492 | 0.2982399 | 0.5620625 | 0.07080883 | 37.18965 |  | 0.003171735 |  | 0.003877799 |  | 0.001695764 | 0.004457533 | 0.001933302 |  | 0.05189061 |  | 0.01454439 | 0.002129509
2400 | 39.47459 | 0.8219348 | 0.1665009 | 0.5530284 |  | 18.25643 | 0.5542419 | 0.6157598 | 0.100822 | 39.37103 | 0.0003415593 | 0.002139701 |  | 0.004087979 |  | 0.001278777 | 0.003852891 | 0.001798934 |  | 0.05014124 |  | 0.01764188 | 0.004371902
2500 | 39.17979 | 1.469358 | 0.172657 | 0.6207253 |  | 18.38558 |  | 0.4416946 |  | 39.64955 |  | 0.003046607 |  | 0.001483652 |  |  | 0.004366354 | 0.002782726 |  | 0.05551601 |  | 0.009796697 | 0.003652417
2600 | 38.69269 | 4.559608 | 0.1898753 | 1.176449 |  | 17.38379 |  | 0.4179119 |  | 37.48913 |  | 0.001467301 |  | 0.002166496 | 0.002702867 | 0.002073797 | 0.004340255 | 0.001585219 |  | 0.06147012 |  | 0.01228306 | 0.002447088
2700 | 39.13969 | 4.467227 | 0.179261 | 1.060834 |  | 16.97849 | 0.9476743 | 0.4852133 | 0.03768997 | 36.61508 |  | 0.002982832 |  | 0.004387506 |  | 0.001398971 | 0.003152678 | 0.002688219 |  | 0.05835452 |  | 0.01461256 | 0.001258634
2800 | 39.30797 | 2.165827 | 0.2072679 | 0.287866 |  | 17.79257 | 0.8972624 | 0.6867272 | 0.1870034 | 38.37068 |  | 0.002313884 |  | 0.003988345 | 0.000583492 | 0.008530747 | 0.005304888 | 0.002186617 |  | 0.06009558 |  | 0.009424147 | 0.00439862
2900 | 38.83351 | 4.157633 | 0.1941948 | 0.2701878 |  | 17.41316 | 0.659116 | 0.6467747 | 0.1714273 | 37.55246 |  | 0.00310286 |  | 0.003303892 | 4.793382e-05 | 0.01063158 | 0.005332881 | 0.001677794 |  | 0.056419 |  | 0.01708385 | 0.003938959
3000 | 39.04677 | 2.172658 | 0.2127827 | 0.2359581 |  | 17.89621 | 0.592522 | 0.8526853 | 0.2717733 | 38.59419 |  | 0.00399698 |  | 0.003537886 | 0.001211473 | 0.03452548 | 0.003911744 | 0.002081358 |  | 0.05564377 |  | 0.01749529 | 0.002044463
3100 | 38.78215 | 3.593617 | 0.1967699 | 0.5573356 | 0.003973103 | 17.81897 | 0.04389027 | 0.4719901 | 0.01322946 | 38.42761 |  | 0.002154602 |  | 0.003207908 | 0.001484878 | 0.006882025 | 0.00367195 | 0.002171239 |  | 0.05230503 |  | 0.01638429 | 0.002202013
3200 | 39.12778 | 3.425717 | 0.2450847 | 0.7982793 |  | 17.47145 | 0.6301214 | 0.5049739 | 0.0249352 | 37.67817 | 3.464514e-06 | 0.002541583 |  | 0.001874987 | 0.001673565 | 0.0100099 | 0.003778651 | 0.002586935 |  | 0.06045644 |  | 0.007324661 | 0.003236949
3300 | 39.65979 | 0.2632022 | 0.2945548 | 0.4471016 |  | 18.31273 | 0.7389234 | 0.613778 | 0.06905027 | 39.49243 |  | 0.004023261 |  | 0.002413003 |  | 0.01072097 | 0.003809911 | 0.003478931 |  | 0.06078085 |  | 0.02128644 | 0.001925305
3400 | 39.18217 | 2.537768 | 0.1723211 | 0.2628997 | 0.03454267 | 17.87657 | 0.633996 | 0.6036601 | 0.04992582 | 38.55182 |  | 0.003307832 |  | 0.003379974 |  | 0.006016326 | 0.004677568 | 0.002142883 |  | 0.05214031 |  | 0.01955908 | 0.003105602
3500 | 38.59137 | 4.814544 | 0.2661545 | 0.7653421 | 0.05696995 | 17.31644 | 0.1261295 | 0.57857 | 0.05968248 | 37.34388 |  | 0.00453145 |  | 0.001891495 |  | 0.001509955 | 0.00377405 | 0.001712605 |  | 0.05077139 |  | 0.01544976 | 0.00126626
3600 | 38.18036 | 6.194478 | 0.1601704 | 0.3061644 | 0.02150611 | 17.0407 | 0.2384084 | 0.8245926 | 0.2079725 | 36.74924 |  | 0.003442083 |  | 0.001735838 |  | 0.003631177 | 0.003501573 | 0.001640844 |  | 0.04616155 |  | 0.01488477 | 0.001406104
3700 | 38.71847 | 4.644449 | 0.2354846 | 0.1948886 | 0.02170324 | 17.36037 | 0.5661616 | 0.6552866 | 0.08773599 | 37.43863 |  | 0.003682642 |  | 0.002595074 |  | 0.001402327 | 0.003807581 | 0.001976656 |  | 0.04394239 |  | 0.0157273 | 0.00367823
3800 | 39.1729 | 2.052661 | 0.1830357 | 0.3478643 | 0.08176577 | 18.13411 | 0.3018561 | 0.5377482 |  | 39.10722 |  | 0.006436918 |  | 0.002532965 |  | 0.001267795 | 0.002735906 | 0.002192858 |  | 0.04270341 |  | 0.02087041 | 0.00210165
3900 | 40.54196 | 1.991553 | 0.1264258 | 0.3327677 | 0.1576587 | 16.8891 | 2.925037 | 0.5307227 | 0.009187773 | 36.42229 | 6.711376e-05 | 0.001976881 |  | 0.005711255 |  | 0.002008789 | 0.003845733 | 0.003015826 |  | 0.04109731 |  | 0.01349702 | 0.002081291
4000 | 39.2865 | 3.522694 | 0.1557132 | 0.1611149 | 0.5217284 | 17.32141 | 0.9432382 | 0.6356337 | 0.03050669 | 37.35459 | 2.934315e-05 | 0.003848051 |  | 0.006313463 |  | 0.002225156 | 0.002263064 | 0.005430943 |  | 0.03464223 |  | 0.01197635 | 0.0001423162
4100 | 40.83064 | 1.66054 | 0.1294545 | 0.3182031 | 1.806203 | 16.51005 | 2.467727 | 0.5736395 | 0.01684333 | 35.60486 | 0.0003468224 | 0.003180823 |  | 0.01624261 |  | 0.002463233 | 0.003489863 | 0.01343139 |  | 0.02676842 |  | 0.0152586 | 0.0006628608
| 39.00608 | 3.426776 | 0.336091 | 1.177022 |  | 17.50714 | 0.2412773 | 0.4883509 |  | 37.75514 |  | 0.003405186 |  |  |  | 0.001373446 | 0.003909108 | 0.001355202 |  | 0.03956524 |  | 0.01076665 | 0.001741893
100 | 39.6762 |  | 0.1490383 | 1.216465 |  | 18.34425 | 0.3864707 | 0.5884933 |  | 39.56042 |  | 0.003675687 | 0.0002411654 |  | 0.005621955 |  | 0.003507214 | 0.002252274 |  | 0.05031303 |  | 0.01304826
200 | 38.94825 | 4.204094 | 0.1623785 | 1.296796 | 0.005152376 | 17.15671 | 0.5021503 | 0.6294115 | 0.01486019 | 36.99941 |  | 0.001588882 | 0.0001908189 | 0.001078381 | 0.01087693 | 0.001903979 | 0.003755818 | 0.001509924 |  | 0.04759242 |  | 0.01055618 | 0.001739318
300 | 38.86674 | 3.940822 | 0.2477816 | 0.2017646 |  | 17.34058 | 0.8353746 | 0.7942891 | 0.2633513 | 37.39595 |  | 0.003376033 |  | 0.003767219 | 0.0005971006 | 0.0280437 | 0.004401207 | 0.002032203 |  | 0.05291498 |  | 0.01678741 | 0.001420438
400 | 38.84222 | 3.266476 | 0.3054252 | 0.3981341 |  | 17.86942 | 0.1361196 | 0.5160707 | 0.04933642 | 38.53642 |  | 0.003180322 |  | 0.003128689 |  | 0.001999623 | 0.002992376 | 0.002378126 |  | 0.05296591 |  | 0.01167265 | 0.002050203
500 | 39.26251 | 1.128353 | 0.1441919 | 0.8053714 |  | 18.38534 | 0.03710891 | 0.5029428 | 0.003672455 | 39.64902 |  | 0.004068908 |  | 0.002001258 |  | 0.001841335 | 0.002454676 | 0.001617942 |  | 0.04930882 |  | 0.01575195 | 0.004452917
600 | 38.92004 | 3.887029 | 0.1389289 | 0.341814 |  | 17.63859 | 0.4773082 | 0.4856157 |  | 38.03862 |  | 0.002618777 |  | 0.00231727 |  | 0.00163074 | 0.002723246 | 0.001162091 |  | 0.04179101 |  | 0.01663968 | 0.003166762
700 | 39.15175 | 1.534447 | 0.1008036 | 0.3554289 |  | 18.40736 | 0.126545 | 0.5518785 |  | 39.69651 |  | 0.0023301 |  | 0.001657436 |  | 0.002455081 | 0.002428715 | 0.00138115 |  | 0.04130939 |  | 0.01967588 | 0.0040347
800 | 38.90565 | 2.507406 | 0.1211678 | 0.3336307 |  | 18.21924 |  | 0.5522878 |  | 39.29081 |  | 0.00277391 |  | 0.002128086 |  | 0.002929722 | 0.002523038 | 0.001773355 |  | 0.03752982 |  | 0.01740021 | 0.002750386
900 | 39.27525 | 1.063734 | 0.1869973 | 0.3441333 |  | 18.44564 | 0.2347663 | 0.6029804 |  | 39.77906 |  | 0.002852288 |  | 0.002837903 |  | 0.001722947 | 0.003727834 | 0.001539014 |  | 0.03631736 |  | 0.01594882 | 0.002489419
1000 | 38.84877 | 4.358786 | 0.1560787 | 0.4132038 |  | 17.41038 | 0.5854145 | 0.6191262 |  | 37.54646 |  | 0.003363972 |  | 0.003778986 |  | 0.001034563 | 0.007557358 | 0.0009082564 |  | 0.03229979 |  | 0.008893976 | 0.003942596
1100 | 39.09774 | 1.571301 | 0.1573605 | 0.3521915 |  | 18.31114 | 0.1887034 | 0.7444722 |  | 39.489 |  | 0.003218021 |  | 0.004066063 |  | 0.002143074 | 0.02072871 | 0.001082017 |  | 0.03522463 |  | 0.01895773 | 0.002679065
1200 | 38.69873 | 3.864361 | 0.2812762 | 0.3476731 | 0.0002204529 | 17.58275 | 0.3353063 | 0.8402709 | 0.005526342 | 37.91818 |  | 0.003685773 |  | 0.004352198 |  | 0.001243498 | 0.06045537 | 0.001411612 |  | 0.03640355 |  | 0.01402754 | 0.004124987
1300 | 39.38806 |  | 0.0235956 | 0.2872059 | 0.3098683 | 18.48531 | 0.336084 | 1.02906 | 0.01488726 | 39.86463 | 0.0001507742 | 0.002332085 | 0.00365185 | 0.01808088 |  | 0.0008964846 | 0.182103 | 0.002948751 |  | 0.03431879 |  | 0.01220515 | 0.004606524
| 39.26186 | 0.6637176 | 0.1015719 | 0.3189257 | 0.287511 | 18.28961 | 0.3332298 | 1.036784 | 0.01223239 | 39.44259 | 0.0005635821 | 0.001983927 | 0.002085093 | 0.01813339 |  | 0.0006868388 | 0.1784434 | 0.002220287 |  | 0.03405719 |  | 0.01004288 | 0.003749043
100 | 37.84828 | 7.764986 | 0.2249876 | 0.2446418 | 0.0522192 | 16.60505 | 0.2428849 | 0.9911871 | 0.02854512 | 35.80973 |  | 0.002002325 | 4.470316e-05 | 0.006257239 |  | 0.001008957 | 0.1267637 | 0.001742754 |  | 0.03246148 |  | 0.01305967 | 0.004147606
200 | 39.03103 | 0.7781827 | 0.3142116 | 0.1781725 |  | 18.5617 |  | 0.909542 | 0.01365665 | 40.02936 |  | 0.002976675 |  | 0.006038684 |  | 0.0001020497 | 0.1049558 | 0.00199641 |  | 0.04082252 |  | 0.02428091 | 0.002973624
300 | 39.21267 | 1.13493 | 0.3004146 | 0.3962486 |  | 18.27287 | 0.3225413 | 0.817563 |  | 39.40647 |  | 0.00266627 |  | 0.005182482 |  | 0.0007230826 | 0.06921809 | 0.001573825 |  | 0.03854563 |  | 0.01605183 | 0.002336945
400 | 39.48595 |  | 0.3615705 | 0.3457379 |  | 18.52549 | 0.4260075 | 0.7823863 |  | 39.95128 |  | 0.002730934 |  | 0.005399478 |  | 0.0005884982 | 0.0504848 | 0.001634804 |  | 0.03949695 |  | 0.01859928 | 0.002643961
500 | 39.04972 | 1.883333 | 0.3036445 | 0.3443159 |  | 18.15914 | 0.2315941 | 0.7623567 | 0.001413087 | 39.16121 |  | 0.002341436 |  | 0.004125652 |  | 0.0005867961 | 0.03551874 | 0.0007489486 |  | 0.03952642 |  | 0.01764267 | 0.002781778
600 | 39.11241 | 1.518429 | 0.3249362 | 0.4274356 |  | 18.24786 | 0.178455 | 0.7424026 |  | 39.35254 |  | 0.003679196 |  | 0.003968445 | 0.0003337747 | 0.001223385 | 0.0261398 | 0.001229401 |  | 0.03864445 |  | 0.01677654 | 0.003543802
700 | 39.21783 | 1.854267 | 0.3027841 | 0.4029727 |  | 18.02836 | 0.4994927 | 0.7284417 |  | 38.87918 |  | 0.003093745 |  | 0.003999305 |  | 0.0001587311 | 0.02123466 | 0.001424331 |  | 0.03644529 |  | 0.01607334 | 0.004250832
800 | 38.76072 | 3.076197 | 0.1911054 | 0.3084838 |  | 17.9718 | 0.09272413 | 0.7505949 | 0.01362131 | 38.7572 |  | 0.002555943 |  | 0.003274691 |  | 0.001928529 | 0.01918021 | 0.001377845 |  | 0.03429947 |  | 0.01264577 | 0.002292243
900 | 38.50483 | 4.337376 | 0.127955 | 0.2461481 |  | 17.69761 | 0.07012884 | 0.7428099 | 0.01840119 | 38.16589 |  | 0.002634978 |  | 0.00359563 |  | 0.003379067 | 0.0196377 | 0.001881162 |  | 0.03777829 |  | 0.01651178 | 0.003430132
1000 | 38.60834 | 3.553356 | 0.1156422 | 0.3426008 |  | 17.86914 | 0.02792473 | 0.807657 | 0.05838943 | 38.53582 |  | 0.00225926 |  | 0.004511865 |  | 0.001831745 | 0.01955857 | 0.001639392 |  | 0.03684506 |  | 0.01113323 | 0.00335267
1100 | 38.9083 | 2.317455 | 0.1162595 | 0.2066058 |  | 18.23345 | 0.1004989 | 0.7100261 |  | 39.32147 |  | 0.003446472 |  | 0.004569925 |  | 0.001360108 | 0.02045584 | 0.001340643 |  | 0.03704796 |  | 0.01466339 | 0.003043235
1200 | 38.78438 | 2.729694 | 0.1817767 | 0.2487084 |  | 18.13787 |  | 0.711528 |  | 39.11534 |  | 0.003715232 |  | 0.003747104 |  | 0.000489134 | 0.01677312 | 0.001473417 |  | 0.03891857 |  | 0.02142178 | 0.004168662
1300 | 38.62311 | 4.253269 | 0.1314189 | 0.2119053 |  | 17.60561 | 0.3087865 | 0.7573163 | 0.05917223 | 37.9675 |  | 0.003679031 |  | 0.007453292 |  | 0.001184554 | 0.01546566 | 0.0007213258 |  | 0.03583805 |  | 0.01445099 | 0.003113874
1400 | 38.648 | 3.629129 | 0.1227269 | 0.2694546 |  | 17.93151 |  | 0.6506173 |  | 38.67031 |  | 0.00163268 |  | 0.004102107 |  | 0.0006425587 | 0.01485518 | 0.001890755 |  | 0.03570921 |  | 0.01538435 | 0.004032568
1500 | 38.12417 | 6.103583 | 0.1932649 | 0.2718703 | 0.02448891 | 16.95229 | 0.3297757 | 1.032718 | 0.3256121 | 36.55858 | 0.0003470965 | 0.002127579 |  | 0.00589043 |  | 0.0006774752 | 0.01459468 | 0.00134838 |  | 0.03637878 |  | 0.01901526 | 0.003273283
1600 | 39.07451 | 1.46394 | 0.1585827 | 0.4406709 | 0.002933361 | 18.41507 |  | 0.6448855 |  | 39.71313 |  | 0.002851026 |  | 0.003363031 |  | 0.001610112 | 0.01313035 | 0.0005739034 |  | 0.04260195 |  | 0.01943993 | 0.002709554
1700 | 38.89784 | 2.403623 | 0.1204222 | 0.3996724 |  | 18.20275 |  | 0.6297889 |  | 39.25527 |  | 0.002191036 | 0.000383906 | 0.002621693 |  | 0.002159242 | 0.01404451 | 0.00116346 |  | 0.03943252 |  | 0.02309744 | 0.005535801
1800 | 38.98107 | 2.136611 | 0.04293178 | 0.5751166 |  | 18.23785 |  | 0.6176995 |  | 39.33096 |  | 0.002945795 |  | 0.003698622 |  | 0.0007885934 | 0.01171872 | 0.001574232 |  | 0.0372484 |  | 0.01845033 | 0.001343995
1900 | 38.55889 | 4.406468 | 0.166262 | 0.4382018 |  | 17.67122 |  | 0.5765614 |  | 38.10899 |  | 0.003553243 |  | 0.002215287 |  | 0.001100564 | 0.01236257 | 0.0006901572 |  | 0.03679187 |  | 0.01389952 | 0.00278699
2000 | 38.67429 | 3.786094 | 0.1372236 | 0.462972 |  | 17.82934 |  | 0.5779473 |  | 38.44999 |  | 0.003643964 |  | 0.004076544 |  | 0.0001628263 | 0.01261796 | 0.0009588046 |  | 0.03761729 |  | 0.01943628 | 0.003628543
2100 | 38.86449 | 2.662582 | 0.1505926 | 0.5444112 |  | 18.07081 |  | 0.6485346 | 0.006775608 | 38.97072 |  | 0.003105338 |  | 0.002740363 |  | 0.001213649 | 0.01530142 | 0.001459365 |  | 0.03793291 |  | 0.01601646 | 0.003319779
2200 | 38.34179 | 4.261153 | 0.1432126 | 0.3580386 |  | 17.61184 |  | 1.021503 | 0.1932196 | 37.98093 |  | 0.005476034 |  | 0.002692855 |  | 0.0008757252 | 0.01729751 | 0.001444865 |  | 0.03695561 |  | 0.02079558 | 0.002763726
2300 | 38.47118 | 4.083735 | 0.2545612 | 0.7650697 |  | 17.48857 | 0.01420843 | 0.979734 | 0.1476442 | 37.7151 |  | 0.00298404 |  | 0.003248604 |  | 0.001651129 | 0.01870264 | 0.001197223 |  | 0.03644702 |  | 0.01287527 | 0.003092222
2400 | 38.73636 | 3.234641 | 0.2473819 | 0.4164078 |  | 17.93609 |  | 0.6562914 |  | 38.6802 |  | 0.003890501 |  | 0.002758346 |  | 0.0001858446 | 0.02138085 | 0.001085172 |  | 0.04226245 |  | 0.01721014 | 0.003850193
2500 | 38.55923 | 3.77283 | 0.1364803 | 0.2685621 |  | 17.85181 |  | 0.7518775 | 0.07593945 | 38.49843 |  | 0.003282691 |  | 0.003031307 |  | 0.002098303 | 0.01956872 | 0.001245171 |  | 0.04041593 |  | 0.01391952 | 0.001287283
2600 | 37.61708 | 8.615555 | 0.03785094 | 0.2446016 |  | 16.6132 | 0.00479835 | 0.8262065 | 0.132034 | 35.8273 |  | 0.003189734 |  | 0.00462807 |  | 0.0005815288 | 0.01588811 | 0.001703924 |  | 0.04095029 |  | 0.0119508 | 0.002491671
2700 | 38.18375 | 6.069751 | 0.03158579 | 0.302445 |  | 17.02866 | 0.3562696 | 0.9893806 | 0.2412238 | 36.72326 |  | 0.002312594 |  | 0.003285384 |  | 0.0005292396 | 0.01397295 | 0.001233362 |  | 0.04334482 |  | 0.006545998 | 0.00244693
2800 | 37.51575 | 9.604464 | 0.2143038 | 0.3899811 |  | 16.28625 |  | 0.6909804 | 0.1035842 | 35.12221 |  | 0.002845469 | 0.0002936313 | 0.002509435 |  | 0.001108594 | 0.01087284 | 0.0008674277 |  | 0.03927664 |  | 0.01169513 | 0.003015478
2900 | 38.33901 | 5.511607 | 0.1904521 | 0.4293865 |  | 17.36903 |  | 0.567196 | 0.05402494 | 37.45729 |  | 0.002729043 |  | 0.002212888 |  | 0.001037116 | 0.009938224 | 0.001324493 |  | 0.04492458 |  | 0.01591021 | 0.003920887
3000 | 38.5411 | 4.339534 | 0.150818 | 0.3606979 |  | 17.70556 |  | 0.5739107 | 0.06210213 | 38.18305 |  | 0.002273443 |  | 0.001857078 |  | 0.0008114175 | 0.0103105 | 0.00117242 |  | 0.04744919 |  | 0.01566709 | 0.003684826
3100 | 38.66524 | 4.975474 | 0.1128206 | 0.4637379 |  | 17.17543 | 0.6061327 | 0.6992306 | 0.1814945 | 37.03978 | 1.23354e-05 | 0.002252117 |  | 0.002425844 |  | 0.001873434 | 0.01220741 | 0.001552683 |  | 0.0439425 |  | 0.01289748 | 0.003492866