## AB
| O | Na | Mg | Al | Si | P | S | Cl | K | Ca | Ti | Cr | Mn | Fe | Ni | Cu | Zn | Br | Rb | Sr | Rh | Ba | Pb
| 38.64068 | 4.064841 | 0.1357321 | 0.09950204 | 0.3358959 | 17.16772 | 0.7764219 | 1.589579 | 0.05754514 | 37.02315 |  | 0.002857164 |  | 0.003364004 |  | 0.00124917 | 0.01573541 | 0.006451964 |  | 0.06119457 |  | 0.01690859 | 0.001169266
100 | 38.89912 | 3.124373 | 0.1597976 | 0.0653335 | 0.2204943 | 17.33162 | 1.028318 | 1.547899 | 0.1397393 | 37.37661 |  | 0.002193332 |  | 0.002230027 |  | 0.0003299653 | 0.01585624 | 0.005068654 |  | 0.05879133 |  | 0.02194932 | 0.0002838209
200 | 39.53049 |  | 0.03660341 | 0.05627757 | 0.4194466 | 18.05577 | 1.101884 | 1.737775 | 0.009648885 | 38.93828 |  | 0.0024854 |  | 0.001777832 |  | 0.000649232 | 0.01804815 | 0.006038468 |  | 0.06385294 |  | 0.02097843
300 | 39.02641 | 3.063822 | 0.1265366 | 0.07703878 | 0.2440854 | 17.44657 | 0.9776945 | 1.313025 |  | 37.62452 |  | 0.00252341 |  | 0.003032187 | 0.0002871019 | 0.0008320335 | 0.01650847 | 0.003678527 |  | 0.05796501 |  | 0.0140513 | 0.001405708
400 | 39.01692 | 2.7394 | 0.1090342 | 0.05617705 | 0.1931245 | 17.58448 | 0.9159526 | 1.364298 |  | 37.92192 |  | 0.003309442 |  | 0.001159509 |  | 0.0009204335 | 0.01644681 | 0.004067795 |  | 0.05265409 |  | 0.01794195 | 0.002199962
500 | 39.42659 |  | 0.08633111 | 0.1026015 | 0.2763936 | 18.20982 | 0.8796638 | 1.631095 |  | 39.27051 |  | 0.005360356 |  | 0.002286441 |  | 0.002483183 | 0.01827585 | 0.004375369 |  | 0.05993971 |  | 0.02278688 | 0.001479509
600 | 39.52764 | 0.7623318 | 0.09175252 | 0.05639565 | 0.2407567 | 17.93064 | 1.207735 | 1.397776 |  | 38.66845 |  | 0.005231508 |  | 0.001415394 |  |  | 0.0177615 | 0.004034097 |  | 0.06171671 |  | 0.02438883 | 0.001974678
700 | 39.21194 | 2.814488 | 0.02717036 | 0.09832646 | 0.308697 | 17.20962 | 1.458209 | 1.581066 | 0.06636527 | 37.11352 |  | 0.004134885 |  | 0.003364892 |  | 0.0009923823 | 0.01726977 | 0.003799122 |  | 0.05927686 |  | 0.01820682 | 0.003559122
800 | 39.52197 | 1.067157 | 0.03377418 | 0.08350609 | 0.2221604 | 17.72732 | 1.421743 | 1.466748 | 0.1204262 | 38.22998 |  | 0.003847425 |  | 0.003420773 |  | 0.001399986 | 0.01651284 | 0.00402652 |  | 0.06120752 |  | 0.01182097 | 0.002981291
900 | 39.60698 | 1.109662 | 0.03525257 | 0.07650157 | 0.1361755 | 17.88832 | 1.332529 | 1.134927 |  | 38.57717 |  | 0.00395798 |  | 0.002623962 |  | 0.001380789 | 0.01469279 | 0.004417636 |  | 0.05760638 |  | 0.0154494 | 0.002354318
1000 | 39.60274 | 0.4085613 | 0.1113579 | 0.09008056 | 0.1266534 | 18.14246 | 1.105578 | 1.166046 |  | 39.12523 |  | 0.005116164 |  | 0.00231525 |  | 0.0009499633 | 0.01524327 | 0.004298485 |  | 0.06400166 |  | 0.02747967 | 0.001891328
1100 | 39.37092 | 1.49267 | 0.02540226 | 0.09645894 | 0.226854 | 17.83085 | 1.086515 | 1.303752 |  | 38.45323 |  | 0.003505871 |  | 0.007123986 |  | 0.001506845 | 0.01592358 | 0.003963333 |  | 0.06258979 |  | 0.01673388 | 0.001997125
1200 | 39.68104 |  | 0.05723806 | 0.04899622 | 0.2227903 | 18.18952 | 1.164242 | 1.303784 |  | 39.22672 | 0.0001931179 | 0.003276923 |  | 0.003286133 |  | 0.0004672413 | 0.01434136 | 0.003810897 |  | 0.06530706 |  | 0.01493843 | 4.133986e-05
1300 | 38.87821 | 3.940238 | 0.001718092 | 0.08391987 | 0.2442171 | 17.25825 | 0.9869206 | 1.296044 |  | 37.21839 |  | 0.003526474 |  | 0.001847461 |  | 0.001580132 | 0.01276157 | 0.003724347 |  | 0.05092912 |  | 0.01626418 | 0.001465302
1400 | 39.67149 | 0.01918249 | 0.06296924 | 0.0790958 | 0.3353208 | 18.13658 | 1.122131 | 1.35996 |  | 39.11256 |  | 0.003198505 |  | 0.000912758 |  | 0.0008294205 | 0.01301664 | 0.004849283 |  | 0.05371134 |  | 0.02255276 | 0.001640877
1500 | 39.41837 | 1.160638 | 0.1194123 | 0.1135102 | 0.2605175 | 17.89438 | 1.032941 | 1.30503 |  | 38.59024 |  | 0.003090285 |  | 0.001681657 |  |  | 0.01449416 | 0.004252476 |  | 0.05610189 |  | 0.02309596 | 0.002242862
1600 | 39.56911 |  | 0.055261 | 0.08823338 | 0.2493222 | 18.2294 | 0.9922917 | 1.400811 |  | 39.31272 |  | 0.005094073 |  | 0.002765551 |  | 0.0003746412 | 0.01452769 | 0.004328948 |  | 0.05457417 |  | 0.01987365 | 0.001307022
1700 | 39.65364 | 0.03881382 | 0.09232258 | 0.09525948 | 0.2298332 | 18.12303 | 1.181552 | 1.402716 |  | 39.08333 |  | 0.004149943 |  | 0.002670774 |  |  | 0.01492285 | 0.003520422 |  | 0.04950855 |  | 0.02323677 | 0.001494484
1800 | 39.72828 |  | 0.1546604 | 0.08385668 | 0.2102478 | 18.0982 | 1.270298 | 1.334868 |  | 39.02979 |  | 0.001754585 |  | 0.00301276 |  |  | 0.01338448 | 0.003933937 |  | 0.05173562 |  | 0.01400876 | 0.001967209
1900 | 39.37724 | 1.788959 | 0.1048293 | 0.08226715 | 0.2499632 | 17.69265 | 1.171662 | 1.28218 |  | 38.15519 |  | 0.004125958 |  | 0.001732661 |  | 0.0001997168 | 0.01462015 | 0.00347994 |  | 0.04810299 |  | 0.02114353 | 0.001656657
2000 | 39.39072 | 1.991233 | 0.09300572 | 0.05013115 | 0.1840944 | 17.64085 | 1.281361 | 1.245347 |  | 38.04348 |  | 0.003198406 |  | 0.001451958 | 0.0013724 | 0.0005995201 | 0.0132259 | 0.002385037 |  | 0.0390729 |  | 0.01565445 | 0.002819225
2100 | 39.23542 | 2.05101 | 0.08460784 | 0.08291663 | 0.129041 | 17.78223 | 0.9956712 | 1.221133 |  | 38.34839 |  | 0.003109974 |  | 0.001827818 |  | 0.0001124004 | 0.01361389 | 0.003083633 |  | 0.03621042 |  | 0.009661094 | 0.001962386
2200 | 38.83809 | 4.248079 | 0.2026805 | 0.08856346 | 0.06731762 | 17.32334 | 0.8447163 | 0.9578115 |  | 37.35876 |  | 0.003495089 |  | 0.001901605 |  | 0.0005179198 | 0.01201804 | 0.002950528 |  | 0.03237252 |  | 0.01579317 | 0.001593536
2300 | 39.02743 | 3.025677 | 0.09704389 | 0.1024113 | 0.1134001 | 17.76678 | 0.6469904 | 0.8422812 |  | 38.31506 |  | 0.003749918 |  | 0.002445076 |  | 0.0003335797 | 0.01155387 | 0.002109516 |  | 0.02887482 |  | 0.01216781 | 0.001692341
2400 | 38.86392 | 3.817552 | 0.1747345 | 0.1115732 | 0.08294259 | 17.64315 | 0.5083234 | 0.6885013 |  | 38.04846 |  | 0.002921078 |  | 0.004016467 |  | 0.001552936 | 0.008604059 | 0.002038298 |  | 0.02521363 |  | 0.01440411 | 0.002082255
2500 | 38.8688 | 3.59732 | 0.2080354 | 0.05605942 | 0.01445544 | 17.832 | 0.3721691 | 0.5304853 | 0.004127126 | 38.45572 |  | 0.005448941 | 0.0002921359 | 0.002080197 |  | 3.483717e-05 | 0.005241828 | 0.002801109 |  | 0.02420424 |  | 0.01775465 | 0.002969546
2600 | 38.61449 | 4.847282 | 0.2434332 | 0.09835406 |  | 17.51594 | 0.3202734 | 0.5327635 | 2.411014e-06 | 37.77411 |  | 0.003147327 |  | 0.001669754 |  | 0.001669618 | 0.004051212 | 0.00321192 |  | 0.02328228 |  | 0.01448788 | 0.001838078
2700 | 38.56915 | 5.090757 | 0.2806329 | 0.08804973 | 0.01817895 | 17.44633 | 0.3037456 | 0.5163801 | 0.007377775 | 37.624 |  | 0.002656572 |  | 0.003798107 |  | 0.0001103243 | 0.004094421 | 0.001620638 |  | 0.024359 |  | 0.01634098 | 0.002417929
2800 | 38.46308 | 5.758687 | 0.2498029 | 0.1080346 | 6.106455e-05 | 17.27053 | 0.3360021 | 0.511608 |  | 37.24486 |  | 0.004633818 |  | 0.005344248 |  |  | 0.003883057 | 0.002481354 |  | 0.0225179 |  | 0.01604291 | 0.002426491
2900 | 38.72686 | 4.393188 | 0.2105375 | 0.06547785 | 0.01158173 | 17.58898 | 0.4159748 | 0.5555731 | 0.02522726 | 37.93163 |  | 0.004584803 |  | 0.01845925 |  | 0.0007630352 | 0.004899317 | 0.001059268 |  | 0.0251307 |  | 0.01801463 | 0.002062892
3000 | 39.07458 | 3.054328 | 0.2383624 | 0.08265741 | 0.05327862 | 17.79715 | 0.6144076 | 0.5784983 | 0.05182357 | 38.38057 |  | 0.004219427 |  | 0.01974405 |  | 0.0005690068 | 0.003842035 | 0.002466009 |  | 0.02575776 |  | 0.01460596 | 0.003140089
3100 | 39.30285 | 1.851089 | 0.2849234 | 0.05237667 | 0.242366 | 18.03569 | 0.5721373 | 0.6404647 | 0.05022197 | 38.89498 |  | 0.005124213 |  | 0.01493587 |  | 0.002397527 | 0.003830241 | 0.002484796 |  | 0.02402599 |  | 0.01767069 | 0.002435404
3200 | 38.90779 | 5.039686 | 0.1969372 | 0.0540368 | 0.7762748 | 17.06232 | 0.5483242 | 0.5495669 | 0.004040831 | 36.79586 | 0.0002011582 | 0.002801839 |  | 0.01978284 | 0.0004684879 | 0.002480491 | 0.003212226 | 0.002460632 |  | 0.02216569 |  | 0.009055248 | 0.00253587
3300 | 40.44032 | 1.422954 | 0.2373533 | 0.0418358 | 3.239548 | 16.84785 | 0.8171331 | 0.5162265 | 0.01856138 | 36.33333 |  | 0.005285574 |  | 0.03071234 | 0.0002125146 | 0.003049327 | 0.006245384 | 0.001280207 | 0.003608476 | 0.01829725 |  | 0.01302308 | 0.003176317

## CD
| O | Na | Mg | Al | Si | P | S | Cl | K | Ca | Ti | Cr | Mn | Fe | Ni | Cu | Zn | Br | Rb | Sr | Rh | Ba | Pb
| 40.13911 |  | 0.03230724 | 0.05607419 | 0.7708887 | 17.48766 | 2.023532 | 1.655205 |  | 37.71313 |  | 0.0029211 | 0.000257237 | 0.027103 |  | 0.0009069907 | 0.0174938 | 0.009017175 |  | 0.04401055 |  | 0.02006621 | 0.0003113748
100 | 39.03491 | 3.844331 | 0.1851787 | 0.09467079 | 0.1416215 | 17.43951 | 0.8487243 | 0.6796802 | 0.044054 | 37.60929 |  | 0.003635151 |  | 0.01393882 |  | 0.0001093386 | 0.007498565 | 0.003166508 |  | 0.02805606 |  | 0.01814424 | 0.003479724
200 | 39.30561 | 1.590394 | 0.2605193 | 0.09153782 | 0.02800063 | 18.17319 | 0.5930464 | 0.6344024 | 0.05383086 | 39.1915 |  | 0.003824522 |  | 0.02257232 |  | 0.0009576702 | 0.004835763 | 0.002431637 |  | 0.02726483 |  | 0.0119906 | 0.004086992
300 | 38.98687 | 2.751504 | 0.2459399 | 0.08060904 | 0.02646266 | 18.04214 | 0.3134311 | 0.5701214 |  | 38.90889 |  | 0.003359391 |  | 0.02059369 |  | 0.001126438 | 0.004487762 | 0.002568272 |  | 0.02453319 |  | 0.0159551 | 0.0014026
400 | 39.48005 | 0.4314696 | 0.2552453 | 0.09122944 | 0.05102966 | 18.55382 | 0.4490516 | 0.6017184 |  | 40.01237 |  | 0.002292147 |  | 0.01110289 |  | 0.00166815 | 0.003357182 | 0.001814845 |  | 0.02675 |  | 0.02367074 | 0.003355292
500 | 39.43896 | 1.523323 | 0.2406986 | 0.1291352 | 0.07379065 | 18.12116 | 0.7332809 | 0.5990552 |  | 39.07931 |  | 0.004228594 |  | 0.005229097 |  | 0.0007379557 | 0.00269989 | 0.001736887 |  | 0.02818498 |  | 0.01633911 | 0.002127872
600 | 39.19814 | 1.9564 | 0.2018596 | 0.06362894 | 0.09877479 | 18.16127 | 0.4531276 | 0.6362098 | 0.002808633 | 39.16581 |  | 0.005134219 |  | 0.004050129 |  | 0.0007334747 | 0.001894571 | 0.002208639 |  | 0.02670192 |  | 0.01902339 | 0.002222298
700 | 38.77533 | 4.189177 | 0.1673216 | 0.08101212 | 0.04173322 | 17.63093 | 0.4326068 | 0.5985967 |  | 38.02211 |  | 0.004406232 |  | 0.00348421 |  | 0.001817753 | 0.00209685 | 0.001474264 |  | 0.02680166 |  | 0.01816246 | 0.002942224
800 | 39.29266 | 2.899251 | 0.1802692 | 0.1145121 | 0.01907071 | 17.64409 | 1.04923 | 0.671137 | 0.01538806 | 38.05047 |  | 0.005423547 |  | 0.002448661 |  | 0.005527204 | 0.002192014 | 0.002189721 |  | 0.02634394 |  | 0.01892507 | 0.000874814
900 | 39.22721 | 1.697901 | 0.1762261 | 0.1049157 | 0.03310734 | 18.22718 | 0.4785205 | 0.6747053 |  | 39.30794 |  | 0.003540677 |  | 0.002739459 |  | 0.01143175 | 0.001889128 | 0.002568418 |  | 0.02798543 |  | 0.01956911 | 0.002566467
1000 | 39.01095 | 2.32185 | 0.1923954 | 0.08594337 | 0.02176823 | 18.12558 | 0.340238 | 0.720634 |  | 39.08884 |  | 0.004050384 | 2.606275e-05 | 0.002617385 |  | 0.02952652 | 0.00116568 | 0.001377549 |  | 0.02965781 |  | 0.01938418 | 0.00400025
1100 | 40.41941 | 0.2022244 | 0.124901 | 0.9684913 | 1.819611 | 17.03887 | 1.319875 | 0.8664277 | 0.1677173 | 36.74528 | 0.003065684 | 0.001099993 | 0.004373411 | 0.2239477 | 0.006157213 | 0.03140417 | 0.01203834 | 0.002236238 |  | 0.02962939 |  | 0.01032121 | 0.002916352

## DA
| O | Na | Mg | Al | Si | P | S | Cl | K | Ca | Ti | Cr | Mn | Fe | Ni | Cu | Zn | Br | Rb | Sr | Rh | Ba | Pb
| 40.1707 | 1.483464 | 0.1084786 | 0.9223891 | 1.827457 | 16.73258 | 1.310118 | 0.8757895 | 0.1652656 | 36.08475 | 0.003215115 | 0.001767385 | 0.003158488 | 0.2173275 | 0.004587014 | 0.03096082 | 0.01166041 | 0.002338002 |  | 0.02802639 |  | 0.01319252 | 0.002768226
100 | 39.85295 | 1.418849 | 0.1156992 | 0.5197522 | 1.102337 | 17.33759 | 1.107347 | 0.8239642 | 0.07075945 | 37.3895 | 0.0006680417 | 0.001986239 | 0.00247698 | 0.1064665 | 0.002789415 | 0.08427362 | 0.008880448 | 0.002330368 |  | 0.03181902 |  | 0.01725244 | 0.002304058
200 | 38.86944 | 3.905967 | 0.09391513 | 0.2172226 | 0.2547936 | 17.43173 | 0.6024216 | 0.7675813 |  | 37.5925 |  | 0.003676793 |  | 0.03100049 |  | 0.1647798 | 0.005651999 | 0.001377246 |  | 0.03332469 |  | 0.02218581 | 0.00243359
300 | 37.85167 | 8.231923 | 0.1691551 | 0.1274057 | 0.05650564 | 16.49213 | 0.37966 | 0.7337487 |  | 35.56622 |  | 0.004049334 | 0.0001991971 | 0.006114599 | 0.0004051943 | 0.3282767 | 0.002162754 | 0.002011087 |  | 0.02845587 |  | 0.01855243 | 0.001349305
400 | 38.67787 | 3.56853 | 0.09724104 | 0.08438008 |  | 17.88097 | 0.2170698 | 0.7267738 |  | 38.56133 |  | 0.00286479 |  | 0.002624714 |  | 0.1309706 | 0.002631992 | 0.001891018 | 0.0001011254 | 0.03039413 |  | 0.01154272 | 0.002820892
500 | 38.92645 | 1.963515 | 0.07241034 | 0.08749235 |  | 18.40872 | 0.04313892 | 0.6874953 |  | 39.69944 |  | 0.004651522 |  | 0.0009558251 |  | 0.04855263 | 0.002677871 | 0.00188035 |  | 0.02943169 |  | 0.02053584 | 0.002655094
600 | 39.27585 |  | 0.1628448 | 0.1280047 |  | 18.89467 |  | 0.7037067 |  | 40.74742 |  | 0.00526034 |  | 0.001993829 |  | 0.02399709 | 0.00213376 | 0.001875767 |  | 0.03094542 |  | 0.01892798 | 0.002367374
700 | 38.72691 | 2.779517 | 0.2189888 | 0.1061732 |  | 18.13765 | 0.01507927 | 0.7750841 | 0.05138539 | 39.11487 |  | 0.003763621 |  | 0.001067937 |  | 0.01573053 | 0.002280671 | 0.001692851 |  | 0.02772285 |  | 0.01934999 | 0.002737167
800 | 38.33383 | 4.998242 | 0.2647839 | 0.09555541 |  | 17.56432 | 0.01428193 | 0.7293047 | 0.05288454 | 37.87844 |  | 0.004575128 |  | 0.002044788 |  | 0.0120663 | 0.001563576 | 0.002127902 |  | 0.02771811 |  | 0.01478891 | 0.003469371
900 | 38.80046 | 3.265191 | 0.1295022 | 0.07586981 |  | 17.96951 | 0.2459222 | 0.6771096 | 0.0118823 | 38.75226 |  | 0.004349956 |  | 0.002834546 |  | 0.01369856 | 0.002048525 | 0.002253761 |  | 0.02666229 |  | 0.01858297 | 0.001872303
1000 | 39.45924 |  | 0.1193632 | 0.1337787 |  | 18.74322 | 0.3467809 | 0.6818879 |  | 40.4208 |  | 0.002953129 |  | 0.003993793 |  | 0.02436819 | 0.003517736 | 0.001985558 |  | 0.0297829 |  | 0.02430627 | 0.004026527
1100 | 39.16541 | 1.291153 | 0.1247984 | 0.1083232 |  | 18.5053 | 0.1916185 | 0.6173363 |  | 39.90771 |  | 0.005591504 |  | 0.002912645 |  | 0.02321259 | 0.002396884 | 0.001123046 |  | 0.03080847 |  | 0.01788781 | 0.004418028
1200 | 38.59071 | 3.885664 | 0.1322086 | 0.1136922 |  | 17.92474 |  | 0.6075612 | 0.001158772 | 38.65571 |  | 0.00351008 |  | 0.002285928 |  | 0.03085171 | 0.002029953 | 0.001745734 |  | 0.02886351 |  | 0.01562103 | 0.00364759
1300 | 38.86144 | 2.307019 | 0.1944678 | 0.04852446 |  | 18.32813 |  | 0.6273695 |  | 39.52565 |  | 0.003129225 |  | 0.007061542 |  | 0.04030744 | 0.001995917 | 0.001210653 |  | 0.0300323 |  | 0.02002009 | 0.003646319
1400 | 38.99702 | 1.657425 | 0.1977178 | 0.1086223 |  | 18.47519 |  | 0.6068587 |  | 39.84279 |  | 0.004190368 |  | 0.01051426 |  | 0.03896988 | 0.002078845 | 0.001773374 |  | 0.03045757 |  | 0.02161001 | 0.004781341
1500 | 38.78806 | 2.62528 | 0.1499246 | 0.09067734 |  | 18.22855 |  | 0.6351536 |  | 39.31089 |  | 0.002067387 |  | 0.02645049 | 9.925528e-05 | 0.086872 | 0.001634206 | 0.002389875 |  | 0.03028812 |  | 0.01816346 | 0.003510843
1600 | 38.21941 | 5.579413 | 0.1556613 | 0.0960219 |  | 17.44111 | 0.005639122 | 0.6870615 | 0.04005666 | 37.61273 |  | 0.004283675 |  | 0.04460391 |  | 0.06651981 | 0.0016342 | 0.001289017 |  | 0.02763547 |  | 0.0144236 | 0.002506298
1700 | 38.36995 | 4.766244 | 0.1854284 | 0.1236062 |  | 17.63018 |  | 0.6767783 | 0.02665226 | 38.02048 |  | 0.003208779 |  | 0.06275399 |  | 0.07988312 | 0.002180047 | 0.001467239 |  | 0.02847637 |  | 0.0186325 | 0.004077717
1800 | 38.70288 | 3.007433 | 0.1353209 | 0.141257 |  | 18.09939 |  | 0.6420196 | 0.001745983 | 39.03237 |  | 0.003819083 |  | 0.03874521 |  | 0.144598 | 0.002601665 | 0.00188253 |  | 0.03081593 |  | 0.01307801 | 0.002046133
1900 | 38.63277 | 3.650051 | 0.2373288 | 0.1014776 |  | 17.95137 |  | 0.5839767 | 0.01255231 | 38.71315 |  | 0.003449153 |  | 0.01693035 |  | 0.04191371 | 0.002369848 | 0.001257201 |  | 0.03242047 |  | 0.01523952 | 0.003740051
2000 | 39.00053 | 1.705898 | 0.220008 | 0.08568543 |  | 18.47144 |  | 0.5778693 | 0.003566324 | 39.8347 |  | 0.004291369 |  | 0.0126876 |  | 0.02997502 | 0.002523789 | 0.001546498 |  | 0.03422928 |  | 0.01182423 | 0.003219429
2100 | 38.57614 | 3.854744 | 0.1424497 | 0.0726747 |  | 17.93297 |  | 0.6232734 | 0.03304743 | 38.67345 |  | 0.002805186 |  | 0.008228532 |  | 0.02332931 | 0.00252326 | 0.001060055 |  | 0.03427424 |  | 0.01656795 | 0.002466582
2200 | 38.57208 | 3.966841 | 0.1748979 | 0.08974119 |  | 17.89684 |  | 0.599995 | 0.02367779 | 38.59555 |  | 0.003294853 |  | 0.001747821 |  | 0.008538442 | 0.003861836 | 0.001940403 |  | 0.03675111 |  | 0.02135687 | 0.002888313
2300 | 38.9034 | 2.201353 | 0.101386 | 0.07144928 |  | 18.38838 |  | 0.6029833 |  | 39.65558 |  | 0.003010319 |  | 0.001763158 |  | 0.004759796 | 0.004696903 | 0.002258427 |  | 0.03974643 |  | 0.01614959 | 0.003078812
2400 | 39.10572 | 1.098916 | 0.2209934 | 0.06483169 |  | 18.63588 |  | 0.6011466 | 0.001546195 | 40.18933 |  | 0.003396089 |  | 0.002807331 |  | 0.003382177 | 0.00395768 | 0.001938078 |  | 0.04380506 |  | 0.01917489 | 0.003177715
2500 | 38.42041 | 4.973568 | 0.2223618 | 0.1289261 |  | 17.59758 | 0.03653561 | 0.5928337 | 0.004318347 | 37.95018 |  | 0.003904896 |  | 0.0010801 |  | 0.002312314 | 0.004064233 | 0.002151728 |  | 0.04276483 |  | 0.01449687 | 0.002503249
2600 | 38.94813 | 1.925767 | 0.07716626 | 0.09873844 |  | 18.44944 |  | 0.609748 | 0.01832785 | 39.78726 |  | 0.003409152 |  | 0.002791573 |  | 0.002219906 | 0.005305811 | 0.001986654 |  | 0.04960937 |  | 0.01744669 | 0.002651358
2700 | 38.51049 | 4.445893 | 0.1989191 | 0.1362936 |  | 17.72565 | 0.04760908 | 0.6220015 |  | 38.22637 |  | 0.00260961 |  | 0.001730434 |  | 0.001146088 | 0.007821239 | 0.002006241 |  | 0.04925634 |  | 0.01979322 | 0.002405936
2800 | 39.21289 | 1.625648 | 0.1516988 | 0.107041 | 0.2161139 | 17.92614 | 0.7672654 | 1.236337 |  | 38.65873 |  | 0.003709348 |  | 0.002576331 |  | 0.00054792 | 0.01448092 | 0.003580614 |  | 0.05706088 |  | 0.01467188 | 0.001510192
2900 | 39.45302 | 0.7537473 | 0.1145449 | 0.09148341 | 0.4125276 | 17.60569 | 1.437009 | 1.975941 | 0.07726427 | 37.96768 |  | 0.002919984 |  | 0.002710149 |  |  | 0.0180704 | 0.006880736 |  | 0.06317612 |  | 0.01733544
3000 | 39.62959 |  | 0.0516865 | 0.1335272 | 0.5389372 | 17.70307 | 1.499566 | 2.054792 | 0.0858456 | 38.17766 |  | 0.004158083 |  | 0.002135651 |  | 0.00037466 | 0.01700078 | 0.00755038 |  | 0.07140561 |  | 0.02234144 | 0.000365352

## estimate
parameter | O | Na | Mg | Al | Si | P | S | Cl | K | Ca | Ti | Cr | Mn | Fe | Ni | Cu | Zn | Br | Rb | Sr | Rh | Ba | Pb
R working values | 120351.8 | 120351.8 | 120351.8 | 2401314.8 | 120351.8 | 120351.8 | 120351.8 | 120351.8 | 120351.8 | 120351.8 | 120351.8 | 363454.6 | 200000 | 138182.2 | 10000 | 16400 | 251449.4 | 120351.8 | 120351.8 | 120351.8 | 120351.8 | 4078017.0 | 1149342.1
C2 | [16 empty] | 0.01148791 |  |  |  |  | 0.3044
t | [16 empty] | 1789.525
x0 | [16 empty] | 2194.079
C0 | [16 empty] | 77.60925

## raw data
| O | Na | Mg | Al | Si | P | S | Cl | K | Ca | Ti | Cr | Mn | Fe | Ni | Cu | Zn | Br | Rb | Sr | Rh | Ba | Pb
| 38.64068 | 4.064841 | 0.1357321 | 0.09950204 | 0.3358959 | 17.16772 | 0.7764219 | 1.589579 | 0.05754514 | 37.02315 |  | 0.002857164 |  | 0.003364004 |  | 0.00124917 | 0.01573541 | 0.006451964 |  | 0.06119457 |  | 0.01690859 | 0.001169266
100 | 38.89912 | 3.124373 | 0.1597976 | 0.0653335 | 0.2204943 | 17.33162 | 1.028318 | 1.547899 | 0.1397393 | 37.37661 |  | 0.002193332 |  | 0.002230027 |  | 0.0003299653 | 0.01585624 | 0.005068654 |  | 0.05879133 |  | 0.02194932 | 0.0002838209
200 | 39.53049 |  | 0.03660341 | 0.05627757 | 0.4194466 | 18.05577 | 1.101884 | 1.737775 | 0.009648885 | 38.93828 |  | 0.0024854 |  | 0.001777832 |  | 0.000649232 | 0.01804815 | 0.006038468 |  | 0.06385294 |  | 0.02097843
300 | 39.02641 | 3.063822 | 0.1265366 | 0.07703878 | 0.2440854 | 17.44657 | 0.9776945 | 1.313025 |  | 37.62452 |  | 0.00252341 |  | 0.003032187 | 0.0002871019 | 0.0008320335 | 0.01650847 | 0.003678527 |  | 0.05796501 |  | 0.0140513 | 0.001405708
400 | 39.01692 | 2.7394 | 0.1090342 | 0.05617705 | 0.1931245 | 17.58448 | 0.9159526 | 1.364298 |  | 37.92192 |  | 0.003309442 |  | 0.001159509 |  | 0.0009204335 | 0.01644681 | 0.004067795 |  | 0.05265409 |  | 0.01794195 | 0.002199962
500 | 39.42659 |  | 0.08633111 | 0.1026015 | 0.2763936 | 18.20982 | 0.8796638 | 1.631095 |  | 39.27051 |  | 0.005360356 |  | 0.002286441 |  | 0.002483183 | 0.01827585 | 0.004375369 |  | 0.05993971 |  | 0.02278688 | 0.001479509
600 | 39.52764 | 0.7623318 | 0.09175252 | 0.05639565 | 0.2407567 | 17.93064 | 1.207735 | 1.397776 |  | 38.66845 |  | 0.005231508 |  | 0.001415394 |  |  | 0.0177615 | 0.004034097 |  | 0.06171671 |  | 0.02438883 | 0.001974678
700 | 39.21194 | 2.814488 | 0.02717036 | 0.09832646 | 0.308697 | 17.20962 | 1.458209 | 1.581066 | 0.06636527 | 37.11352 |  | 0.004134885 |  | 0.003364892 |  | 0.0009923823 | 0.01726977 | 0.003799122 |  | 0.05927686 |  | 0.01820682 | 0.003559122
800 | 39.52197 | 1.067157 | 0.03377418 | 0.08350609 | 0.2221604 | 17.72732 | 1.421743 | 1.466748 | 0.1204262 | 38.22998 |  | 0.003847425 |  | 0.003420773 |  | 0.001399986 | 0.01651284 | 0.00402652 |  | 0.06120752 |  | 0.01182097 | 0.002981291
900 | 39.60698 | 1.109662 | 0.03525257 | 0.07650157 | 0.1361755 | 17.88832 | 1.332529 | 1.134927 |  | 38.57717 |  | 0.00395798 |  | 0.002623962 |  | 0.001380789 | 0.01469279 | 0.004417636 |  | 0.05760638 |  | 0.0154494 | 0.002354318
1000 | 39.60274 | 0.4085613 | 0.1113579 | 0.09008056 | 0.1266534 | 18.14246 | 1.105578 | 1.166046 |  | 39.12523 |  | 0.005116164 |  | 0.00231525 |  | 0.0009499633 | 0.01524327 | 0.004298485 |  | 0.06400166 |  | 0.02747967 | 0.001891328
1100 | 39.37092 | 1.49267 | 0.02540226 | 0.09645894 | 0.226854 | 17.83085 | 1.086515 | 1.303752 |  | 38.45323 |  | 0.003505871 |  | 0.007123986 |  | 0.001506845 | 0.01592358 | 0.003963333 |  | 0.06258979 |  | 0.01673388 | 0.001997125
1200 | 39.68104 |  | 0.05723806 | 0.04899622 | 0.2227903 | 18.18952 | 1.164242 | 1.303784 |  | 39.22672 | 0.0001931179 | 0.003276923 |  | 0.003286133 |  | 0.0004672413 | 0.01434136 | 0.003810897 |  | 0.06530706 |  | 0.01493843 | 4.133986e-05
1300 | 38.87821 | 3.940238 | 0.001718092 | 0.08391987 | 0.2442171 | 17.25825 | 0.9869206 | 1.296044 |  | 37.21839 |  | 0.003526474 |  | 0.001847461 |  | 0.001580132 | 0.01276157 | 0.003724347 |  | 0.05092912 |  | 0.01626418 | 0.001465302
1400 | 39.67149 | 0.01918249 | 0.06296924 | 0.0790958 | 0.3353208 | 18.13658 | 1.122131 | 1.35996 |  | 39.11256 |  | 0.003198505 |  | 0.000912758 |  | 0.0008294205 | 0.01301664 | 0.004849283 |  | 0.05371134 |  | 0.02255276 | 0.001640877
1500 | 39.41837 | 1.160638 | 0.1194123 | 0.1135102 | 0.2605175 | 17.89438 | 1.032941 | 1.30503 |  | 38.59024 |  | 0.003090285 |  | 0.001681657 |  |  | 0.01449416 | 0.004252476 |  | 0.05610189 |  | 0.02309596 | 0.002242862
1600 | 39.56911 |  | 0.055261 | 0.08823338 | 0.2493222 | 18.2294 | 0.9922917 | 1.400811 |  | 39.31272 |  | 0.005094073 |  | 0.002765551 |  | 0.0003746412 | 0.01452769 | 0.004328948 |  | 0.05457417 |  | 0.01987365 | 0.001307022
1700 | 39.65364 | 0.03881382 | 0.09232258 | 0.09525948 | 0.2298332 | 18.12303 | 1.181552 | 1.402716 |  | 39.08333 |  | 0.004149943 |  | 0.002670774 |  |  | 0.01492285 | 0.003520422 |  | 0.04950855 |  | 0.02323677 | 0.001494484
1800 | 39.72828 |  | 0.1546604 | 0.08385668 | 0.2102478 | 18.0982 | 1.270298 | 1.334868 |  | 39.02979 |  | 0.001754585 |  | 0.00301276 |  |  | 0.01338448 | 0.003933937 |  | 0.05173562 |  | 0.01400876 | 0.001967209
1900 | 39.37724 | 1.788959 | 0.1048293 | 0.08226715 | 0.2499632 | 17.69265 | 1.171662 | 1.28218 |  | 38.15519 |  | 0.004125958 |  | 0.001732661 |  | 0.0001997168 | 0.01462015 | 0.00347994 |  | 0.04810299 |  | 0.02114353 | 0.001656657
2000 | 39.39072 | 1.991233 | 0.09300572 | 0.05013115 | 0.1840944 | 17.64085 | 1.281361 | 1.245347 |  | 38.04348 |  | 0.003198406 |  | 0.001451958 | 0.0013724 | 0.0005995201 | 0.0132259 | 0.002385037 |  | 0.0390729 |  | 0.01565445 | 0.002819225
2100 | 39.23542 | 2.05101 | 0.08460784 | 0.08291663 | 0.129041 | 17.78223 | 0.9956712 | 1.221133 |  | 38.34839 |  | 0.003109974 |  | 0.001827818 |  | 0.0001124004 | 0.01361389 | 0.003083633 |  | 0.03621042 |  | 0.009661094 | 0.001962386
2200 | 38.83809 | 4.248079 | 0.2026805 | 0.08856346 | 0.06731762 | 17.32334 | 0.8447163 | 0.9578115 |  | 37.35876 |  | 0.003495089 |  | 0.001901605 |  | 0.0005179198 | 0.01201804 | 0.002950528 |  | 0.03237252 |  | 0.01579317 | 0.001593536
2300 | 39.02743 | 3.025677 | 0.09704389 | 0.1024113 | 0.1134001 | 17.76678 | 0.6469904 | 0.8422812 |  | 38.31506 |  | 0.003749918 |  | 0.002445076 |  | 0.0003335797 | 0.01155387 | 0.002109516 |  | 0.02887482 |  | 0.01216781 | 0.001692341
2400 | 38.86392 | 3.817552 | 0.1747345 | 0.1115732 | 0.08294259 | 17.64315 | 0.5083234 | 0.6885013 |  | 38.04846 |  | 0.002921078 |  | 0.004016467 |  | 0.001552936 | 0.008604059 | 0.002038298 |  | 0.02521363 |  | 0.01440411 | 0.002082255
2500 | 38.8688 | 3.59732 | 0.2080354 | 0.05605942 | 0.01445544 | 17.832 | 0.3721691 | 0.5304853 | 0.004127126 | 38.45572 |  | 0.005448941 | 0.0002921359 | 0.002080197 |  | 3.483717e-05 | 0.005241828 | 0.002801109 |  | 0.02420424 |  | 0.01775465 | 0.002969546
2600 | 38.61449 | 4.847282 | 0.2434332 | 0.09835406 |  | 17.51594 | 0.3202734 | 0.5327635 | 2.411014e-06 | 37.77411 |  | 0.003147327 |  | 0.001669754 |  | 0.001669618 | 0.004051212 | 0.00321192 |  | 0.02328228 |  | 0.01448788 | 0.001838078
2700 | 38.56915 | 5.090757 | 0.2806329 | 0.08804973 | 0.01817895 | 17.44633 | 0.3037456 | 0.5163801 | 0.007377775 | 37.624 |  | 0.002656572 |  | 0.003798107 |  | 0.0001103243 | 0.004094421 | 0.001620638 |  | 0.024359 |  | 0.01634098 | 0.002417929
2800 | 38.46308 | 5.758687 | 0.2498029 | 0.1080346 | 6.106455e-05 | 17.27053 | 0.3360021 | 0.511608 |  | 37.24486 |  | 0.004633818 |  | 0.005344248 |  |  | 0.003883057 | 0.002481354 |  | 0.0225179 |  | 0.01604291 | 0.002426491
2900 | 38.72686 | 4.393188 | 0.2105375 | 0.06547785 | 0.01158173 | 17.58898 | 0.4159748 | 0.5555731 | 0.02522726 | 37.93163 |  | 0.004584803 |  | 0.01845925 |  | 0.0007630352 | 0.004899317 | 0.001059268 |  | 0.0251307 |  | 0.01801463 | 0.002062892
3000 | 39.07458 | 3.054328 | 0.2383624 | 0.08265741 | 0.05327862 | 17.79715 | 0.6144076 | 0.5784983 | 0.05182357 | 38.38057 |  | 0.004219427 |  | 0.01974405 |  | 0.0005690068 | 0.003842035 | 0.002466009 |  | 0.02575776 |  | 0.01460596 | 0.003140089
3100 | 39.30285 | 1.851089 | 0.2849234 | 0.05237667 | 0.242366 | 18.03569 | 0.5721373 | 0.6404647 | 0.05022197 | 38.89498 |  | 0.005124213 |  | 0.01493587 |  | 0.002397527 | 0.003830241 | 0.002484796 |  | 0.02402599 |  | 0.01767069 | 0.002435404
3200 | 38.90779 | 5.039686 | 0.1969372 | 0.0540368 | 0.7762748 | 17.06232 | 0.5483242 | 0.5495669 | 0.004040831 | 36.79586 | 0.0002011582 | 0.002801839 |  | 0.01978284 | 0.0004684879 | 0.002480491 | 0.003212226 | 0.002460632 |  | 0.02216569 |  | 0.009055248 | 0.00253587
3300 | 40.44032 | 1.422954 | 0.2373533 | 0.0418358 | 3.239548 | 16.84785 | 0.8171331 | 0.5162265 | 0.01856138 | 36.33333 |  | 0.005285574 |  | 0.03071234 | 0.0002125146 | 0.003049327 | 0.006245384 | 0.001280207 | 0.003608476 | 0.01829725 |  | 0.01302308 | 0.003176317
| 40.13911 |  | 0.03230724 | 0.05607419 | 0.7708887 | 17.48766 | 2.023532 | 1.655205 |  | 37.71313 |  | 0.0029211 | 0.000257237 | 0.027103 |  | 0.0009069907 | 0.0174938 | 0.009017175 |  | 0.04401055 |  | 0.02006621 | 0.0003113748
100 | 39.03491 | 3.844331 | 0.1851787 | 0.09467079 | 0.1416215 | 17.43951 | 0.8487243 | 0.6796802 | 0.044054 | 37.60929 |  | 0.003635151 |  | 0.01393882 |  | 0.0001093386 | 0.007498565 | 0.003166508 |  | 0.02805606 |  | 0.01814424 | 0.003479724
200 | 39.30561 | 1.590394 | 0.2605193 | 0.09153782 | 0.02800063 | 18.17319 | 0.5930464 | 0.6344024 | 0.05383086 | 39.1915 |  | 0.003824522 |  | 0.02257232 |  | 0.0009576702 | 0.004835763 | 0.002431637 |  | 0.02726483 |  | 0.0119906 | 0.004086992
300 | 38.98687 | 2.751504 | 0.2459399 | 0.08060904 | 0.02646266 | 18.04214 | 0.3134311 | 0.5701214 |  | 38.90889 |  | 0.003359391 |  | 0.02059369 |  | 0.001126438 | 0.004487762 | 0.002568272 |  | 0.02453319 |  | 0.0159551 | 0.0014026
400 | 39.48005 | 0.4314696 | 0.2552453 | 0.09122944 | 0.05102966 | 18.55382 | 0.4490516 | 0.6017184 |  | 40.01237 |  | 0.002292147 |  | 0.01110289 |  | 0.00166815 | 0.003357182 | 0.001814845 |  | 0.02675 |  | 0.02367074 | 0.003355292
500 | 39.43896 | 1.523323 | 0.2406986 | 0.1291352 | 0.07379065 | 18.12116 | 0.7332809 | 0.5990552 |  | 39.07931 |  | 0.004228594 |  | 0.005229097 |  | 0.0007379557 | 0.00269989 | 0.001736887 |  | 0.02818498 |  | 0.01633911 | 0.002127872
600 | 39.19814 | 1.9564 | 0.2018596 | 0.06362894 | 0.09877479 | 18.16127 | 0.4531276 | 0.6362098 | 0.002808633 | 39.16581 |  | 0.005134219 |  | 0.004050129 |  | 0.0007334747 | 0.001894571 | 0.002208639 |  | 0.02670192 |  | 0.01902339 | 0.002222298
700 | 38.77533 | 4.189177 | 0.1673216 | 0.08101212 | 0.04173322 | 17.63093 | 0.4326068 | 0.5985967 |  | 38.02211 |  | 0.004406232 |  | 0.00348421 |  | 0.001817753 | 0.00209685 | 0.001474264 |  | 0.02680166 |  | 0.01816246 | 0.002942224
800 | 39.29266 | 2.899251 | 0.1802692 | 0.1145121 | 0.01907071 | 17.64409 | 1.04923 | 0.671137 | 0.01538806 | 38.05047 |  | 0.005423547 |  | 0.002448661 |  | 0.005527204 | 0.002192014 | 0.002189721 |  | 0.02634394 |  | 0.01892507 | 0.000874814
900 | 39.22721 | 1.697901 | 0.1762261 | 0.1049157 | 0.03310734 | 18.22718 | 0.4785205 | 0.6747053 |  | 39.30794 |  | 0.003540677 |  | 0.002739459 |  | 0.01143175 | 0.001889128 | 0.002568418 |  | 0.02798543 |  | 0.01956911 | 0.002566467
1000 | 39.01095 | 2.32185 | 0.1923954 | 0.08594337 | 0.02176823 | 18.12558 | 0.340238 | 0.720634 |  | 39.08884 |  | 0.004050384 | 2.606275e-05 | 0.002617385 |  | 0.02952652 | 0.00116568 | 0.001377549 |  | 0.02965781 |  | 0.01938418 | 0.00400025
1100 | 40.41941 | 0.2022244 | 0.124901 | 0.9684913 | 1.819611 | 17.03887 | 1.319875 | 0.8664277 | 0.1677173 | 36.74528 | 0.003065684 | 0.001099993 | 0.004373411 | 0.2239477 | 0.006157213 | 0.03140417 | 0.01203834 | 0.002236238 |  | 0.02962939 |  | 0.01032121 | 0.002916352
| 40.1707 | 1.483464 | 0.1084786 | 0.9223891 | 1.827457 | 16.73258 | 1.310118 | 0.8757895 | 0.1652656 | 36.08475 | 0.003215115 | 0.001767385 | 0.003158488 | 0.2173275 | 0.004587014 | 0.03096082 | 0.01166041 | 0.002338002 |  | 0.02802639 |  | 0.01319252 | 0.002768226
100 | 39.85295 | 1.418849 | 0.1156992 | 0.5197522 | 1.102337 | 17.33759 | 1.107347 | 0.8239642 | 0.07075945 | 37.3895 | 0.0006680417 | 0.001986239 | 0.00247698 | 0.1064665 | 0.002789415 | 0.08427362 | 0.008880448 | 0.002330368 |  | 0.03181902 |  | 0.01725244 | 0.002304058
200 | 38.86944 | 3.905967 | 0.09391513 | 0.2172226 | 0.2547936 | 17.43173 | 0.6024216 | 0.7675813 |  | 37.5925 |  | 0.003676793 |  | 0.03100049 |  | 0.1647798 | 0.005651999 | 0.001377246 |  | 0.03332469 |  | 0.02218581 | 0.00243359
300 | 37.85167 | 8.231923 | 0.1691551 | 0.1274057 | 0.05650564 | 16.49213 | 0.37966 | 0.7337487 |  | 35.56622 |  | 0.004049334 | 0.0001991971 | 0.006114599 | 0.0004051943 | 0.3282767 | 0.002162754 | 0.002011087 |  | 0.02845587 |  | 0.01855243 | 0.001349305
400 | 38.67787 | 3.56853 | 0.09724104 | 0.08438008 |  | 17.88097 | 0.2170698 | 0.7267738 |  | 38.56133 |  | 0.00286479 |  | 0.002624714 |  | 0.1309706 | 0.002631992 | 0.001891018 | 0.0001011254 | 0.03039413 |  | 0.01154272 | 0.002820892
500 | 38.92645 | 1.963515 | 0.07241034 | 0.08749235 |  | 18.40872 | 0.04313892 | 0.6874953 |  | 39.69944 |  | 0.004651522 |  | 0.0009558251 |  | 0.04855263 | 0.002677871 | 0.00188035 |  | 0.02943169 |  | 0.02053584 | 0.002655094
600 | 39.27585 |  | 0.1628448 | 0.1280047 |  | 18.89467 |  | 0.7037067 |  | 40.74742 |  | 0.00526034 |  | 0.001993829 |  | 0.02399709 | 0.00213376 | 0.001875767 |  | 0.03094542 |  | 0.01892798 | 0.002367374
700 | 38.72691 | 2.779517 | 0.2189888 | 0.1061732 |  | 18.13765 | 0.01507927 | 0.7750841 | 0.05138539 | 39.11487 |  | 0.003763621 |  | 0.001067937 |  | 0.01573053 | 0.002280671 | 0.001692851 |  | 0.02772285 |  | 0.01934999 | 0.002737167
800 | 38.33383 | 4.998242 | 0.2647839 | 0.09555541 |  | 17.56432 | 0.01428193 | 0.7293047 | 0.05288454 | 37.87844 |  | 0.004575128 |  | 0.002044788 |  | 0.0120663 | 0.001563576 | 0.002127902 |  | 0.02771811 |  | 0.01478891 | 0.003469371
900 | 38.80046 | 3.265191 | 0.1295022 | 0.07586981 |  | 17.96951 | 0.2459222 | 0.6771096 | 0.0118823 | 38.75226 |  | 0.004349956 |  | 0.002834546 |  | 0.01369856 | 0.002048525 | 0.002253761 |  | 0.02666229 |  | 0.01858297 | 0.001872303
1000 | 39.45924 |  | 0.1193632 | 0.1337787 |  | 18.74322 | 0.3467809 | 0.6818879 |  | 40.4208 |  | 0.002953129 |  | 0.003993793 |  | 0.02436819 | 0.003517736 | 0.001985558 |  | 0.0297829 |  | 0.02430627 | 0.004026527
1100 | 39.16541 | 1.291153 | 0.1247984 | 0.1083232 |  | 18.5053 | 0.1916185 | 0.6173363 |  | 39.90771 |  | 0.005591504 |  | 0.002912645 |  | 0.02321259 | 0.002396884 | 0.001123046 |  | 0.03080847 |  | 0.01788781 | 0.004418028
1200 | 38.59071 | 3.885664 | 0.1322086 | 0.1136922 |  | 17.92474 |  | 0.6075612 | 0.001158772 | 38.65571 |  | 0.00351008 |  | 0.002285928 |  | 0.03085171 | 0.002029953 | 0.001745734 |  | 0.02886351 |  | 0.01562103 | 0.00364759
1300 | 38.86144 | 2.307019 | 0.1944678 | 0.04852446 |  | 18.32813 |  | 0.6273695 |  | 39.52565 |  | 0.003129225 |  | 0.007061542 |  | 0.04030744 | 0.001995917 | 0.001210653 |  | 0.0300323 |  | 0.02002009 | 0.003646319
1400 | 38.99702 | 1.657425 | 0.1977178 | 0.1086223 |  | 18.47519 |  | 0.6068587 |  | 39.84279 |  | 0.004190368 |  | 0.01051426 |  | 0.03896988 | 0.002078845 | 0.001773374 |  | 0.03045757 |  | 0.02161001 | 0.004781341
1500 | 38.78806 | 2.62528 | 0.1499246 | 0.09067734 |  | 18.22855 |  | 0.6351536 |  | 39.31089 |  | 0.002067387 |  | 0.02645049 | 9.925528e-05 | 0.086872 | 0.001634206 | 0.002389875 |  | 0.03028812 |  | 0.01816346 | 0.003510843
1600 | 38.21941 | 5.579413 | 0.1556613 | 0.0960219 |  | 17.44111 | 0.005639122 | 0.6870615 | 0.04005666 | 37.61273 |  | 0.004283675 |  | 0.04460391 |  | 0.06651981 | 0.0016342 | 0.001289017 |  | 0.02763547 |  | 0.0144236 | 0.002506298
1700 | 38.36995 | 4.766244 | 0.1854284 | 0.1236062 |  | 17.63018 |  | 0.6767783 | 0.02665226 | 38.02048 |  | 0.003208779 |  | 0.06275399 |  | 0.07988312 | 0.002180047 | 0.001467239 |  | 0.02847637 |  | 0.0186325 | 0.004077717
1800 | 38.70288 | 3.007433 | 0.1353209 | 0.141257 |  | 18.09939 |  | 0.6420196 | 0.001745983 | 39.03237 |  | 0.003819083 |  | 0.03874521 |  | 0.144598 | 0.002601665 | 0.00188253 |  | 0.03081593 |  | 0.01307801 | 0.002046133
1900 | 38.63277 | 3.650051 | 0.2373288 | 0.1014776 |  | 17.95137 |  | 0.5839767 | 0.01255231 | 38.71315 |  | 0.003449153 |  | 0.01693035 |  | 0.04191371 | 0.002369848 | 0.001257201 |  | 0.03242047 |  | 0.01523952 | 0.003740051
2000 | 39.00053 | 1.705898 | 0.220008 | 0.08568543 |  | 18.47144 |  | 0.5778693 | 0.003566324 | 39.8347 |  | 0.004291369 |  | 0.0126876 |  | 0.02997502 | 0.002523789 | 0.001546498 |  | 0.03422928 |  | 0.01182423 | 0.003219429
2100 | 38.57614 | 3.854744 | 0.1424497 | 0.0726747 |  | 17.93297 |  | 0.6232734 | 0.03304743 | 38.67345 |  | 0.002805186 |  | 0.008228532 |  | 0.02332931 | 0.00252326 | 0.001060055 |  | 0.03427424 |  | 0.01656795 | 0.002466582
2200 | 38.57208 | 3.966841 | 0.1748979 | 0.08974119 |  | 17.89684 |  | 0.599995 | 0.02367779 | 38.59555 |  | 0.003294853 |  | 0.001747821 |  | 0.008538442 | 0.003861836 | 0.001940403 |  | 0.03675111 |  | 0.02135687 | 0.002888313
2300 | 38.9034 | 2.201353 | 0.101386 | 0.07144928 |  | 18.38838 |  | 0.6029833 |  | 39.65558 |  | 0.003010319 |  | 0.001763158 |  | 0.004759796 | 0.004696903 | 0.002258427 |  | 0.03974643 |  | 0.01614959 | 0.003078812
2400 | 39.10572 | 1.098916 | 0.2209934 | 0.06483169 |  | 18.63588 |  | 0.6011466 | 0.001546195 | 40.18933 |  | 0.003396089 |  | 0.002807331 |  | 0.003382177 | 0.00395768 | 0.001938078 |  | 0.04380506 |  | 0.01917489 | 0.003177715
2500 | 38.42041 | 4.973568 | 0.2223618 | 0.1289261 |  | 17.59758 | 0.03653561 | 0.5928337 | 0.004318347 | 37.95018 |  | 0.003904896 |  | 0.0010801 |  | 0.002312314 | 0.004064233 | 0.002151728 |  | 0.04276483 |  | 0.01449687 | 0.002503249
2600 | 38.94813 | 1.925767 | 0.07716626 | 0.09873844 |  | 18.44944 |  | 0.609748 | 0.01832785 | 39.78726 |  | 0.003409152 |  | 0.002791573 |  | 0.002219906 | 0.005305811 | 0.001986654 |  | 0.04960937 |  | 0.01744669 | 0.002651358
2700 | 38.51049 | 4.445893 | 0.1989191 | 0.1362936 |  | 17.72565 | 0.04760908 | 0.6220015 |  | 38.22637 |  | 0.00260961 |  | 0.001730434 |  | 0.001146088 | 0.007821239 | 0.002006241 |  | 0.04925634 |  | 0.01979322 | 0.002405936
2800 | 39.21289 | 1.625648 | 0.1516988 | 0.107041 | 0.2161139 | 17.92614 | 0.7672654 | 1.236337 |  | 38.65873 |  | 0.003709348 |  | 0.002576331 |  | 0.00054792 | 0.01448092 | 0.003580614 |  | 0.05706088 |  | 0.01467188 | 0.001510192
2900 | 39.45302 | 0.7537473 | 0.1145449 | 0.09148341 | 0.4125276 | 17.60569 | 1.437009 | 1.975941 | 0.07726427 | 37.96768 |  | 0.002919984 |  | 0.002710149 |  |  | 0.0180704 | 0.006880736 |  | 0.06317612 |  | 0.01733544
3000 | 39.62959 |  | 0.0516865 | 0.1335272 | 0.5389372 | 17.70307 | 1.499566 | 2.054792 | 0.0858456 | 38.17766 |  | 0.004158083 |  | 0.002135651 |  | 0.00037466 | 0.01700078 | 0.00755038 |  | 0.07140561 |  | 0.02234144 | 0.000365352