## AB
| O | Na | Mg | Al | Si | P | S | Cl | K | Ca | Ti | Cr | Mn | Fe | Ni | Cu | Zn | Br | Rb | Sr | Rh | Ba | Pb
| 39.39254 | 1.68608 |  | 0.1671779 | 0.09002412 | 17.79191 | 1.141086 | 1.003856 | 0.0881808 | 38.36925 | 0.0006795485 | 0.000759682 | 0.01058043 | 0.02926709 |  | 0.0008125195 | 0.1252531 | 0.002318397 |  | 0.07895167 |  | 0.01831989 | 0.0029601
100 | 38.82776 | 4.335518 | 0.1162962 | 0.1056446 | 0.0128072 | 17.23995 | 0.9731402 | 0.9589173 | 0.08895908 | 37.17892 |  | 0.001291875 | 0.005231256 | 0.01785392 |  | 0.001538607 | 0.06001136 | 0.001342609 |  | 0.05104341 |  | 0.0218301 | 0.001952723
200 | 39.2455 | 1.884286 | 0.1668824 | 0.0810651 |  | 18.08317 | 0.6846162 | 0.7676798 |  | 38.99738 |  | 0.001738468 | 0.003052949 | 0.008869434 |  | 0.0005458056 | 0.02331033 | 0.001445699 |  | 0.02942883 |  | 0.01781896 | 0.003213088
300 | 39.08647 | 2.903107 | 0.1911203 | 0.09891134 |  | 17.85171 | 0.6450506 | 0.6622273 |  | 38.49823 |  | 0.003375118 |  | 0.002921931 |  | 0.001107034 | 0.007314678 | 0.001736086 |  | 0.02882199 |  | 0.01460712 | 0.003287739
400 | 39.6075 | 1.722491 | 0.1676149 | 0.1045085 |  | 17.87318 | 1.244594 | 0.6706511 |  | 38.54452 |  | 0.003535916 |  | 0.004586873 |  | 5.998014e-05 | 0.003615535 | 0.001231244 |  | 0.03142539 |  | 0.01796235 | 0.002527365
500 | 39.32431 | 1.580128 | 0.09058969 | 0.07446921 |  | 18.23387 | 0.6416072 | 0.6563973 |  | 39.32236 |  | 0.003925252 |  | 0.002507011 |  | 0.001300421 | 0.003353932 | 0.002195034 |  | 0.03949066 |  | 0.01833875 | 0.005164017
600 | 39.20085 | 1.645541 | 0.08586723 | 0.08490927 |  | 18.25591 | 0.5052481 | 0.7469278 | 0.03448106 | 39.36991 |  | 0.003725033 |  | 0.002898737 |  |  | 0.002999136 | 0.002658925 |  | 0.03651598 |  | 0.01774771 | 0.00380807
700 | 38.36985 | 6.27482 | 0.1585012 | 0.07691148 |  | 17.06788 | 0.4860804 | 0.6500215 | 0.04139156 | 36.80784 |  | 0.003278758 |  | 0.00322768 |  | 0.00137873 | 0.002028829 | 0.00149259 |  | 0.03492921 |  | 0.0167005 | 0.003670631
800 | 39.64876 |  | 0.04831955 | 0.08028066 |  | 18.53295 | 0.8271877 | 0.8099843 |  | 39.96735 |  | 0.004282004 |  | 0.0009850672 |  | 0.0003027338 | 0.004010255 | 0.003334547 |  | 0.04520251 |  | 0.02681946 | 0.0002225101
900 | 39.95645 |  | 0.1876158 | 0.06772626 |  | 18.19446 | 1.445004 | 0.8255447 |  | 39.23739 |  | 0.003573848 |  | 0.004744191 | 0.0002264676 | 0.001286395 | 0.007237862 | 0.001840516 |  | 0.0481223 |  | 0.01654676 | 0.002230088
1000 | 38.99706 | 3.630905 | 0.08766889 | 0.03739 | 0.04003341 | 17.46173 | 0.9621684 | 0.8108125 | 0.1373775 | 37.65721 |  | 0.001740131 | 0.03069864 | 0.01225979 |  |  | 0.054203 | 0.003158225 |  | 0.0543869 |  | 0.01813402 | 0.003055979
1100 | 39.41816 | 0.2601133 | 0.1230013 | 0.06632625 | 0.05322232 | 18.52569 | 0.5264134 | 0.8492586 | 0.03795714 | 39.9517 |  | 0.001682191 | 0.03438629 | 0.01678576 |  |  | 0.05378869 | 0.002973468 |  | 0.05407036 |  | 0.02072839 | 0.003740214
1200 | 39.19785 | 2.146457 | 0.1897234 | 0.06125913 | 0.01881369 | 17.96719 | 0.7277174 | 0.7919192 | 0.02813274 | 38.74726 |  | 0.002850262 | 0.01858019 | 0.005812332 |  | 9.850279e-05 | 0.02471537 | 0.002502134 |  | 0.04451055 |  | 0.02000309 | 0.00460173
1300 | 38.96928 | 4.132553 | 0.1890507 | 0.06637966 | 0.006858578 | 17.30892 | 1.019932 | 0.7461298 | 0.1412994 | 37.32767 |  | 0.00134071 | 0.01073144 | 0.003846534 |  |  | 0.01194357 | 0.002269372 |  | 0.03684672 |  | 0.0201237 | 0.0048231
1400 | 39.39886 | 1.448426 | 0.07704954 | 0.06998231 |  | 18.13698 | 0.8533145 | 0.7477357 | 0.08364783 | 39.11343 |  | 0.004187875 |  | 0.002374892 |  |  | 0.003124031 | 0.002272997 |  | 0.04024977 |  | 0.01488192 | 0.003479844
1500 | 39.26864 | 1.263759 | 0.1245982 | 0.07452231 |  | 18.39039 | 0.4465344 | 0.6965186 | 6.547927e-05 | 39.65992 |  | 0.003661107 |  | 0.004512566 |  | 9.659624e-06 | 0.004005182 | 0.001952753 |  | 0.03999989 |  | 0.01663524 | 0.00427912
1600 | 39.01031 | 3.156291 | 0.2399131 | 0.07615576 |  | 17.77317 | 0.6340786 | 0.7058944 | 0.003871325 | 38.32884 |  | 0.004308742 |  | 0.004642332 | 0.0007964338 | 0.0009265354 | 0.002933561 | 0.002159893 |  | 0.03623736 |  | 0.01486224 | 0.004613163
1700 | 39.1344 | 1.721822 | 0.2621387 | 0.08090232 |  | 18.29838 | 0.3146859 | 0.6627219 |  | 39.4615 |  | 0.003006117 |  | 0.003324655 |  | 0.0006222709 | 0.003569619 | 0.001925894 |  | 0.03368789 |  | 0.01405549 | 0.00325731
1800 | 39.07516 | 2.718863 | 0.2139808 | 0.1023712 | 0.1490496 | 17.8839 | 0.5088379 | 0.7079785 | 0.002541372 | 38.56764 |  | 0.004669372 |  | 0.00582309 |  |  | 0.003038608 | 0.002398181 |  | 0.03290325 |  | 0.0168241 | 0.004014862
1900 | 38.72969 | 4.805815 | 0.1381806 | 0.05820673 |  | 17.3016 | 0.7590316 | 0.7452382 | 0.09020252 | 37.31188 |  | 0.003304604 |  | 0.004006684 | 0.001073825 | 0.001177077 | 0.003639675 | 0.002200131 |  | 0.03065614 |  | 0.01129595 | 0.002796286
2000 | 38.96721 | 5.523813 | 0.1853389 | 0.07470377 | 0.1370392 | 16.53975 | 1.647496 | 0.9568019 | 0.2363847 | 35.66891 |  | 0.0043192 |  | 0.003352368 |  |  | 0.003476275 | 0.002075201 |  | 0.02910315 |  | 0.01773866 | 0.002489576
2100 | 38.42872 | 5.090571 | 0.2192073 | 0.05829409 | 0.04451296 | 17.43102 | 0.2406986 | 0.7190581 | 0.1142381 | 37.59098 |  | 0.002305204 |  | 0.002343571 |  | 0.001078761 | 0.004307065 | 0.001515494 |  | 0.03005164 |  | 0.01787258 | 0.003231193
2200 | 38.59782 | 4.285571 | 0.166607 | 0.1072281 |  | 17.53958 | 0.4118171 | 0.8381018 | 0.1604377 | 37.82509 |  | 0.00388149 |  | 0.00233121 |  | 0.003729214 | 0.002385588 | 0.002162471 |  | 0.03458828 |  | 0.01553252 | 0.003145003
2300 | 38.08711 | 6.69696 | 0.1913142 | 0.0721269 |  | 16.95929 | 0.3183396 | 0.853771 | 0.1788325 | 36.57367 |  | 0.003119715 |  | 0.004289727 |  | 0.006840295 | 0.003784051 | 0.002419343 |  | 0.02983475 |  | 0.01498023 | 0.003317419
2400 | 39.03294 | 1.578792 | 0.2061945 | 0.0585612 |  | 18.35479 | 0.2256888 | 0.7884069 | 0.09026611 | 39.58315 |  | 0.003812421 |  | 0.004850397 |  | 0.008329644 | 0.004891939 | 0.002082649 |  | 0.03664071 |  | 0.01629544 | 0.004297958
2500 | 39.10242 | 2.394545 | 0.2092953 | 0.08190484 | 0.01333542 | 18.04766 | 0.4935633 | 0.6491314 |  | 38.92079 |  | 0.003308125 |  | 0.002618046 |  | 0.02096554 | 0.003240119 | 0.002728763 |  | 0.03647741 |  | 0.01537166 | 0.002644377
2600 | 39.17457 | 1.856544 | 0.1916102 | 0.07808722 |  | 18.23308 | 0.4310715 | 0.6409648 |  | 39.32067 |  | 0.002572664 |  | 0.008467866 |  | 0.005406774 | 0.004310689 | 0.001826205 |  | 0.03638603 |  | 0.01076676 | 0.003672592
2700 | 40.06805 | 0.4274295 | 0.135027 | 0.07973507 | 0.007127784 | 17.9884 | 1.707189 | 0.6725231 | 0.02432084 | 38.793 |  | 0.006870196 |  | 0.02352659 | 4.707902e-05 | 0.00220209 | 0.003932128 | 0.002335107 |  | 0.03603116 |  | 0.01929767 | 0.002955155
2800 | 38.87083 | 2.659375 | 0.2214824 | 0.1342127 | 0.03124248 | 18.1776 | 0.04546236 | 0.5688853 | 0.014952 | 39.20103 |  | 0.004290073 |  | 0.007916256 |  | 0.001334463 | 0.003470325 | 0.001615924 |  | 0.03582439 |  | 0.01799325 | 0.002485339
2900 | 38.12482 | 7.265659 | 0.2579114 | 0.1070028 | 0.01008988 | 16.73574 | 0.4694709 | 0.7500564 | 0.1146445 | 36.09157 |  | 0.004213074 |  | 0.009134149 |  | 0.00139305 | 0.003918711 | 0.003012361 |  | 0.02960897 |  | 0.0179372 | 0.003814566
3000 | 38.20129 | 6.95322 | 0.1767441 | 0.1376476 | 0.05824569 | 16.74654 | 0.5469034 | 0.8020337 | 0.1833874 | 36.11487 |  | 0.002382111 |  | 0.02143052 | 0.0001772243 | 0.006208905 | 0.00274304 | 0.001161168 |  | 0.03153071 |  | 0.01001128 | 0.003468679
3100 | 39.18972 | 2.53842 | 0.1254143 | 0.09693249 | 0.03529711 | 17.91972 | 0.7018038 | 0.6408508 | 0.03691058 | 38.64489 |  | 0.004920661 |  | 0.005460315 |  | 0.00152516 | 0.003425088 | 0.002501349 |  | 0.03390491 |  | 0.01611904 | 0.00218329

## CD
| O | Na | Mg | Al | Si | P | S | Cl | K | Ca | Ti | Cr | Mn | Fe | Ni | Cu | Zn | Br | Rb | Sr | Rh | Ba | Pb
| 40.74108 | 1.219949 | 0.2463892 | 0.1453773 | 0.09486961 | 17.00052 | 3.18799 | 0.6105347 |  | 36.66258 |  | 0.003562982 |  | 0.008409239 |  | 8.718167e-06 | 0.01633525 | 0.002679354 |  | 0.04053527 |  | 0.01588446 | 0.003289568
100 | 40.54603 |  | 0.3205053 | 0.1554622 | 0.3296673 | 17.55551 | 2.34546 | 0.7074887 | 0.08374935 | 37.85945 |  | 0.003041705 |  | 0.01038531 | 9.774425e-05 | 0.001308953 | 0.01551371 | 0.002927923 |  | 0.04668223 |  | 0.01451065 | 0.00221498
200 | 38.86523 | 3.901318 | 0.2487388 | 0.07648181 |  | 17.64896 | 0.5320567 | 0.5948054 |  | 38.06099 |  | 0.004783994 |  | 0.002752305 |  | 0.0003913488 | 0.004790066 | 0.001609373 |  | 0.03345308 |  | 0.0229001 | 0.0007363182
300 | 38.9299 | 3.37176 | 0.1877618 | 0.06793644 | 0.02338076 | 17.79579 | 0.5100752 | 0.6648332 |  | 38.37762 |  | 0.003744193 |  | 0.003476843 |  | 0.001970341 | 0.004631485 | 0.00172042 |  | 0.03225219 |  | 0.01893967 | 0.00421289
400 | 38.60415 | 4.44651 | 0.1698476 | 0.1058677 |  | 17.56201 | 0.357741 | 0.7322097 | 0.08024968 | 37.87347 |  | 0.003003733 |  | 0.004337431 |  | 0.004350181 | 0.003609299 | 0.001831297 |  | 0.03252523 |  | 0.01496265 | 0.003318668
500 | 38.61226 | 3.649883 | 0.2229101 | 0.1352083 |  | 17.79603 | 0.1726828 | 0.7985773 | 0.1501139 | 38.37815 |  | 0.004600272 |  | 0.006953799 |  | 0.006322141 | 0.004751883 | 0.001959057 |  | 0.03449644 |  | 0.01970209 | 0.005399801
600 | 38.5277 | 4.043801 | 0.1693163 | 0.07439805 |  | 17.76333 | 0.1359322 | 0.7898485 | 0.128818 | 38.30762 |  | 0.001915881 |  | 0.003427032 |  | 0.0003840785 | 0.002833057 | 0.002308029 |  | 0.0321041 |  | 0.01381418 | 0.002457448
700 | 38.97241 | 2.34337 | 0.1304991 | 0.09506871 |  | 18.22253 | 0.215649 | 0.6554763 |  | 39.29791 |  | 0.0033619 |  | 0.004200036 |  | 0.0008678386 | 0.003170137 | 0.001775791 |  | 0.03325347 |  | 0.01710552 | 0.003350887
800 | 38.7891 | 3.299972 | 0.09979097 | 0.1098996 |  | 17.98315 | 0.2061132 | 0.6655605 |  | 38.78167 |  | 0.002957508 |  | 0.004258618 | 0.0007580167 | 0.0019228 | 0.002832576 | 0.001420312 |  | 0.03347567 |  | 0.01334308 | 0.003778306
900 | 38.78789 | 3.244381 | 0.138999 | 0.09812952 | 0.01466708 | 17.91236 | 0.2898318 | 0.7898469 | 0.01271882 | 38.62903 |  | 0.002674173 | 0.003309716 | 0.003675675 | 5.394194e-05 | 0.002206039 | 0.007829995 | 0.001894083 |  | 0.04238494 |  | 0.01590105 | 0.002215892
1000

## DA
| O | Na | Mg | Al | Si | P | S | Cl | K | Ca | Ti | Cr | Mn | Fe | Ni | Cu | Zn | Br | Rb | Sr | Rh | Ba | Pb
100
200
300 | 40.8896 | 0.4041915 | 0.03748255 | 0.1917456 | 2.80588 | 16.69015 | 1.856605 | 0.7967969 | 0.1451663 | 35.99324 | 0.00370073 | 0.0001185259 | 0.01298705 | 0.0876174 | 0.000328049 | 0.0009040446 | 0.02730342 | 0.002473679 |  | 0.03542054 |  | 0.01597773 | 0.002315042
400 | 40.03454 | 4.055385 | 0.1329757 | 0.1507529 | 0.7214251 | 16.27488 | 2.60259 | 0.7162901 | 0.07798795 | 35.0977 | 0.001128891 |  | 0.01509799 | 0.03964506 |  | 0.00140252 | 0.02451083 | 0.002049943 |  | 0.03854135 |  | 0.01027674 | 0.002831164
500 | 39.69762 |  | 0.05139812 | 0.1117764 | 0.2570746 | 18.43826 | 0.7372058 | 0.7052063 | 0.004269239 | 39.76316 | 0.0007033942 | 0.0003983573 | 0.04236409 | 0.02917739 |  | 0.0005521358 | 0.07517631 | 0.002018803 |  | 0.06533218 |  | 0.01325582 | 0.005043358
600 | 38.92712 | 2.753237 | 0.1070983 | 0.1543942 | 0.06055714 | 17.93954 | 0.3636741 | 0.7362065 | 0.03508156 | 38.68764 |  | 0.001927306 | 0.05460795 | 0.0227963 |  | 0.0001555795 | 0.08027754 | 0.001873274 |  | 0.05541832 |  | 0.01389842 | 0.004493895
700 | 40.40247 |  | 0.03451371 | 0.1202669 | 0.07743526 | 17.78942 | 2.235779 | 0.7007688 | 0.02504622 | 38.36389 | 0.001056559 | 0.0006599794 | 0.04590958 | 0.03339656 |  | 0.0003491554 | 0.08392909 | 0.002840705 |  | 0.06686094 |  | 0.01104873 | 0.00435464
800 | 40.18596 | 1.122257 | 0.03599196 | 0.1973687 | 0.06100749 | 17.48484 | 2.22102 | 0.7349187 | 0.02121305 | 37.70705 |  | 0.001984831 | 0.0477086 | 0.02849947 |  | 0.000399571 | 0.06897289 | 0.001723072 |  | 0.0591825 |  | 0.015969 | 0.003932425
900 | 39.15352 | 2.910255 |  | 0.08535011 | 0.05189422 | 17.31373 | 1.41475 | 1.271157 | 0.2338955 | 37.33804 |  |  | 0.03191374 | 0.0428804 |  | 0.000286937 | 0.0613542 | 0.002835589 |  | 0.07018429 |  | 0.015112 | 0.002843415
1000 | 39.56742 | 0.9219215 | 0.1492054 | 0.1028419 | 0.06222572 | 18.00898 | 1.141186 | 0.9695485 |  | 38.83739 |  | 0.002022978 | 0.02866066 | 0.04325129 |  | 0.0009741918 | 0.06104877 | 0.002601605 |  | 0.07646186 |  | 0.02011216 | 0.004142713
1100 | 38.52337 | 4.709977 | 0.1753127 | 0.05261639 | 0.06691971 | 17.40679 | 0.4148787 | 0.9030151 |  | 37.53874 |  | 0.000577151 | 0.02716464 | 0.03828927 |  | 0.0003699319 | 0.05187677 | 0.003517511 |  | 0.06082376 |  | 0.02313568 | 0.002625454
1200 | 41.23369 |  | 0.04128784 | 0.1403333 | 0.0556067 | 16.92049 | 4.006707 | 0.9056135 |  | 36.49 |  | 0.0006538715 | 0.02896577 | 0.03811469 |  |  | 0.0523629 | 0.003678438 |  | 0.06151639 |  | 0.01857452 | 0.002402296
1300 | 40.15565 | 0.6733081 | 0.07968602 | 0.1172562 |  | 17.72526 | 2.054851 | 0.7472862 |  | 38.22553 | 2.5369e-05 | 0.001231994 | 0.04123668 | 0.02028912 |  |  | 0.07045875 | 0.003090511 |  | 0.07153038 |  | 0.01085068 | 0.002457164
1400 | 40.43548 | 1.672858 | 0.07091397 | 0.09879593 |  | 17.15535 | 2.831524 | 0.6011872 |  | 36.99649 |  | 0.0009104863 | 0.01593833 | 0.006196865 |  | 0.0005404064 | 0.03833688 | 0.002661907 |  | 0.06135944 |  | 0.009305385 | 0.002150518
1500 | 39.2342 | 1.247536 | 0.138391 | 0.06446472 |  | 18.46044 | 0.3293441 | 0.6251628 |  | 39.81099 |  | 0.002458681 |  | 0.002759025 |  | 0.001017879 | 0.005195216 | 0.002157952 |  | 0.0530425 |  | 0.01967832 | 0.003151448
1600 | 38.95035 | 3.636438 | 0.1714456 | 0.07637138 |  | 17.72296 | 0.5830132 | 0.5687967 |  | 38.22056 |  | 0.003032667 |  | 0.00142355 |  | 0.0006225247 | 0.002722297 | 0.001845286 |  | 0.04400768 |  | 0.01254582 | 0.003864005
1700 | 39.08555 | 3.499863 | 0.1791032 | 0.06574686 |  | 17.63873 | 0.8242066 | 0.5987076 |  | 38.03892 |  | 0.003631047 |  | 0.002091107 | 9.770604e-05 | 0.002000208 | 0.003068246 | 0.001553444 |  | 0.03896112 |  | 0.0153307 | 0.002433286
1800 | 39.37703 | 5.80675 | 0.1948872 | 0.102703 | 0.06943831 | 16.35622 | 2.172714 | 0.5900786 |  | 35.27311 |  | 0.003027942 |  | 0.002662378 | 0.0001476594 | 0.0004497808 | 0.00213629 | 0.001096053 |  | 0.02836178 |  | 0.0160143 | 0.003174498
1900 | 40.04828 | 0.2982637 | 0.1144211 | 0.09569359 |  | 18.12687 | 1.549085 | 0.616608 |  | 39.09162 |  | 0.003474913 |  | 0.003161011 |  | 0.0003126197 | 0.003675879 | 0.002093429 |  | 0.038732 |  | 0.005386422 | 0.002322529
2000 | 39.51673 | 2.550242 | 0.148104 | 0.0766857 | 0.003853683 | 17.63667 | 1.340871 | 0.6359752 |  | 38.03447 |  | 0.002818103 |  | 0.004781429 |  | 0.0002404148 | 0.004510788 | 0.001321668 |  | 0.03174172 |  | 0.008750233 | 0.00224225
2100 | 38.96778 | 3.365187 | 0.1608939 | 0.1090194 |  | 17.77626 | 0.5698823 | 0.6530649 |  | 38.33552 |  | 0.003279112 |  | 0.003425179 |  | 6.175942e-05 | 0.00617352 | 0.002993845 |  | 0.0297377 |  | 0.01469604 | 0.002021618
2200 | 38.93219 | 3.293747 | 0.1956064 | 0.1122088 |  | 17.81191 | 0.4964297 | 0.6848886 |  | 38.41239 |  | 0.00301451 |  | 0.003675479 |  | 0.0001539702 | 0.006515698 | 0.00173641 |  | 0.02758274 |  | 0.01674353 | 0.001208932
2300 | 38.9005 | 2.527646 | 0.1715345 | 0.1173785 |  | 18.15668 | 0.184102 | 0.7207649 |  | 39.1559 |  | 0.002995607 |  | 0.004413733 |  | 0.002438576 | 0.009823226 | 0.002160425 |  | 0.02986011 |  | 0.01167093 | 0.00213313
2400 | 38.3371 | 5.493893 | 0.1067449 | 0.09361237 | 0.02199243 | 17.15307 | 0.5015091 | 1.03172 | 0.1926739 | 36.99157 |  | 0.001695066 |  | 0.005213084 |  | 0.00160363 | 0.01908762 | 0.001004961 |  | 0.02884086 |  | 0.01626943 | 0.002401976
2500 | 37.66474 | 8.357251 | 0.1390174 | 0.1025257 |  | 16.56703 | 0.1942011 | 0.9964319 | 0.1658914 | 35.72773 |  | 0.002032993 | 0.0002242367 | 0.008815486 |  | 0.0009214788 | 0.02730049 | 0.001241167 |  | 0.0300378 |  | 0.01243185 | 0.002174401
2600 | 37.95068 | 6.359718 | 0.08686188 | 0.06392329 |  | 17.16724 | 0.06551646 | 1.024165 | 0.1372679 | 37.02212 |  | 0.002916146 | 0.0004889866 | 0.01306629 |  | 0.001622791 | 0.03803925 | 0.001255431 |  | 0.03916738 |  | 0.02204448 | 0.003911235
2700 | 38.15375 | 6.243937 | 0.1768399 | 0.1052418 |  | 17.12147 | 0.2397017 | 0.8643154 | 0.06672029 | 36.92342 |  | 0.002538867 | 0.0005835132 | 0.007950026 |  | 0.0006737939 | 0.03412853 | 0.001406212 |  | 0.03754223 |  | 0.01721062 | 0.002570734
2800 | 39.11231 | 0.2891004 | 0.01434196 | 0.1272364 | 0.03538615 | 18.67591 | 0.1210971 | 0.9853048 | 0.198426 | 40.27566 | 8.319572e-05 | 0.001330924 | 0.001230681 | 0.02262053 |  | 0.0002679147 | 0.06686819 | 0.001967312 |  | 0.05079897 |  | 0.01652854 | 0.003524881
2900 | 38.79173 | 1.925394 | 0.1421653 | 0.1468894 | 0.08590069 | 18.26335 |  | 0.9836667 | 0.05602866 | 39.38595 | 6.359834e-05 | 0.002042913 | 0.002481461 | 0.03270502 |  | 0.0006566581 | 0.08933091 | 0.005563449 |  | 0.06454032 |  | 0.02032638 | 0.001215558
3000 | 39.0589 | 1.15355 | 0.07268005 | 0.1183426 | 0.1555666 | 18.41366 | 0.1444313 | 0.9151505 | 0.00561024 | 39.7101 | 0.0001726917 | 0.0007544628 | 0.00427487 | 0.0486797 |  |  | 0.09927484 | 0.004841175 |  | 0.07177556 |  | 0.01900101 | 0.003239687
3100 | 39.69743 |  | 0.03438103 | 0.2226951 | 0.3094919 | 18.25394 | 0.8771728 | 0.8906979 | 0.03376466 | 39.36566 | 0.0002901247 | 0.0006227843 | 0.006081946 | 0.09426388 | 0.0007751458 | 0.000972814 | 0.1136231 | 0.005213818 |  | 0.07371383 |  | 0.01323549 | 0.005969904
3200 | 39.67449 | 0.9492807 | 0.04401622 | 0.3731563 | 0.5159787 | 17.70419 | 1.111928 | 0.9265675 | 0.1154949 | 38.18008 | 0.003300841 | 0.001469308 | 0.008531584 | 0.1737229 |  | 0.0005037187 | 0.1155477 | 0.003791222 |  | 0.0772484 |  | 0.01674439 | 0.003957926
3300
3400
3500
3600
3700

## estimate
parameter | O | Na | Mg | Al | Si | P | S | Cl | K | Ca | Ti | Cr | Mn | Fe | Ni | Cu | Zn | Br | Rb | Sr | Rh | Ba | Pb
R working values | 120351.8 | 120351.8 | 120351.8 | 2401314.8 | 120351.8 | 120351.8 | 120351.8 | 120351.8 | 120351.8 | 120351.8 | 120351.8 | 363454.6 | 200000 | 138182.2 | 10000 | 16400 | 251449.4 | 120351.8 | 120351.8 | 120351.8 | 120351.8 | 4078017.0 | 1149342.1
C2 | [16 empty] | 0.01148791 |  |  |  |  | 0.3044
t | [16 empty] | 1789.525
x0 | [16 empty] | 2194.079
C0 | [16 empty] | 77.60925

## raw data
| O | Na | Mg | Al | Si | P | S | Cl | K | Ca | Ti | Cr | Mn | Fe | Ni | Cu | Zn | Br | Rb | Sr | Rh | Ba | Pb
0 | 39.39254 | 1.68608 | 0 | 0.1671779 | 0.09002412 | 17.79191 | 1.141086 | 1.003856 | 0.0881808 | 38.36925 | 0.0006795485 | 0.000759682 | 0.01058043 | 0.02926709 | 0 | 0.0008125195 | 0.1252531 | 0.002318397 | 0 | 0.07895167 | 0 | 0.01831989 | 0.0029601
100 | 38.82776 | 4.335518 | 0.1162962 | 0.1056446 | 0.0128072 | 17.23995 | 0.9731402 | 0.9589173 | 0.08895908 | 37.17892 | 0 | 0.001291875 | 0.005231256 | 0.01785392 | 0 | 0.001538607 | 0.06001136 | 0.001342609 | 0 | 0.05104341 | 0 | 0.0218301 | 0.001952723
200 | 39.2455 | 1.884286 | 0.1668824 | 0.0810651 | 0 | 18.08317 | 0.6846162 | 0.7676798 | 0 | 38.99738 | 0 | 0.001738468 | 0.003052949 | 0.008869434 | 0 | 0.0005458056 | 0.02331033 | 0.001445699 | 0 | 0.02942883 | 0 | 0.01781896 | 0.003213088
300 | 39.08647 | 2.903107 | 0.1911203 | 0.09891134 | 0 | 17.85171 | 0.6450506 | 0.6622273 | 0 | 38.49823 | 0 | 0.003375118 | 0 | 0.002921931 | 0 | 0.001107034 | 0.007314678 | 0.001736086 | 0 | 0.02882199 | 0 | 0.01460712 | 0.003287739
400 | 39.6075 | 1.722491 | 0.1676149 | 0.1045085 | 0 | 17.87318 | 1.244594 | 0.6706511 | 0 | 38.54452 | 0 | 0.003535916 | 0 | 0.004586873 | 0 | 5.998014e-05 | 0.003615535 | 0.001231244 | 0 | 0.03142539 | 0 | 0.01796235 | 0.002527365
500 | 39.32431 | 1.580128 | 0.09058969 | 0.07446921 | 0 | 18.23387 | 0.6416072 | 0.6563973 | 0 | 39.32236 | 0 | 0.003925252 | 0 | 0.002507011 | 0 | 0.001300421 | 0.003353932 | 0.002195034 | 0 | 0.03949066 | 0 | 0.01833875 | 0.005164017
600 | 39.20085 | 1.645541 | 0.08586723 | 0.08490927 | 0 | 18.25591 | 0.5052481 | 0.7469278 | 0.03448106 | 39.36991 | 0 | 0.003725033 | 0 | 0.002898737 | 0 | 0 | 0.002999136 | 0.002658925 | 0 | 0.03651598 | 0 | 0.01774771 | 0.00380807
700 | 38.36985 | 6.27482 | 0.1585012 | 0.07691148 | 0 | 17.06788 | 0.4860804 | 0.6500215 | 0.04139156 | 36.80784 | 0 | 0.003278758 | 0 | 0.00322768 | 0 | 0.00137873 | 0.002028829 | 0.00149259 | 0 | 0.03492921 | 0 | 0.0167005 | 0.003670631
800 | 39.64876 | 0 | 0.04831955 | 0.08028066 | 0 | 18.53295 | 0.8271877 | 0.8099843 | 0 | 39.96735 | 0 | 0.004282004 | 0 | 0.0009850672 | 0 | 0.0003027338 | 0.004010255 | 0.003334547 | 0 | 0.04520251 | 0 | 0.02681946 | 0.0002225101
900 | 39.95645 | 0 | 0.1876158 | 0.06772626 | 0 | 18.19446 | 1.445004 | 0.8255447 | 0 | 39.23739 | 0 | 0.003573848 | 0 | 0.004744191 | 0.0002264676 | 0.001286395 | 0.007237862 | 0.001840516 | 0 | 0.0481223 | 0 | 0.01654676 | 0.002230088
1000 | 38.99706 | 3.630905 | 0.08766889 | 0.03739 | 0.04003341 | 17.46173 | 0.9621684 | 0.8108125 | 0.1373775 | 37.65721 | 0 | 0.001740131 | 0.03069864 | 0.01225979 | 0 | 0 | 0.054203 | 0.003158225 | 0 | 0.0543869 | 0 | 0.01813402 | 0.003055979
1100 | 39.41816 | 0.2601133 | 0.1230013 | 0.06632625 | 0.05322232 | 18.52569 | 0.5264134 | 0.8492586 | 0.03795714 | 39.9517 | 0 | 0.001682191 | 0.03438629 | 0.01678576 | 0 | 0 | 0.05378869 | 0.002973468 | 0 | 0.05407036 | 0 | 0.02072839 | 0.003740214
1200 | 39.19785 | 2.146457 | 0.1897234 | 0.06125913 | 0.01881369 | 17.96719 | 0.7277174 | 0.7919192 | 0.02813274 | 38.74726 | 0 | 0.002850262 | 0.01858019 | 0.005812332 | 0 | 9.850279e-05 | 0.02471537 | 0.002502134 | 0 | 0.04451055 | 0 | 0.02000309 | 0.00460173
1300 | 38.96928 | 4.132553 | 0.1890507 | 0.06637966 | 0.006858578 | 17.30892 | 1.019932 | 0.7461298 | 0.1412994 | 37.32767 | 0 | 0.00134071 | 0.01073144 | 0.003846534 | 0 | 0 | 0.01194357 | 0.002269372 | 0 | 0.03684672 | 0 | 0.0201237 | 0.0048231
1400 | 39.39886 | 1.448426 | 0.07704954 | 0.06998231 | 0 | 18.13698 | 0.8533145 | 0.7477357 | 0.08364783 | 39.11343 | 0 | 0.004187875 | 0 | 0.002374892 | 0 | 0 | 0.003124031 | 0.002272997 | 0 | 0.04024977 | 0 | 0.01488192 | 0.003479844
1500 | 39.26864 | 1.263759 | 0.1245982 | 0.07452231 | 0 | 18.39039 | 0.4465344 | 0.6965186 | 6.547927e-05 | 39.65992 | 0 | 0.003661107 | 0 | 0.004512566 | 0 | 9.659624e-06 | 0.004005182 | 0.001952753 | 0 | 0.03999989 | 0 | 0.01663524 | 0.00427912
1600 | 39.01031 | 3.156291 | 0.2399131 | 0.07615576 | 0 | 17.77317 | 0.6340786 | 0.7058944 | 0.003871325 | 38.32884 | 0 | 0.004308742 | 0 | 0.004642332 | 0.0007964338 | 0.0009265354 | 0.002933561 | 0.002159893 | 0 | 0.03623736 | 0 | 0.01486224 | 0.004613163
1700 | 39.1344 | 1.721822 | 0.2621387 | 0.08090232 | 0 | 18.29838 | 0.3146859 | 0.6627219 | 0 | 39.4615 | 0 | 0.003006117 | 0 | 0.003324655 | 0 | 0.0006222709 | 0.003569619 | 0.001925894 | 0 | 0.03368789 | 0 | 0.01405549 | 0.00325731
1800 | 39.07516 | 2.718863 | 0.2139808 | 0.1023712 | 0.1490496 | 17.8839 | 0.5088379 | 0.7079785 | 0.002541372 | 38.56764 | 0 | 0.004669372 | 0 | 0.00582309 | 0 | 0 | 0.003038608 | 0.002398181 | 0 | 0.03290325 | 0 | 0.0168241 | 0.004014862
1900 | 38.72969 | 4.805815 | 0.1381806 | 0.05820673 | 0 | 17.3016 | 0.7590316 | 0.7452382 | 0.09020252 | 37.31188 | 0 | 0.003304604 | 0 | 0.004006684 | 0.001073825 | 0.001177077 | 0.003639675 | 0.002200131 | 0 | 0.03065614 | 0 | 0.01129595 | 0.002796286
2000 | 38.96721 | 5.523813 | 0.1853389 | 0.07470377 | 0.1370392 | 16.53975 | 1.647496 | 0.9568019 | 0.2363847 | 35.66891 | 0 | 0.0043192 | 0 | 0.003352368 | 0 | 0 | 0.003476275 | 0.002075201 | 0 | 0.02910315 | 0 | 0.01773866 | 0.002489576
2100 | 38.42872 | 5.090571 | 0.2192073 | 0.05829409 | 0.04451296 | 17.43102 | 0.2406986 | 0.7190581 | 0.1142381 | 37.59098 | 0 | 0.002305204 | 0 | 0.002343571 | 0 | 0.001078761 | 0.004307065 | 0.001515494 | 0 | 0.03005164 | 0 | 0.01787258 | 0.003231193
2200 | 38.59782 | 4.285571 | 0.166607 | 0.1072281 | 0 | 17.53958 | 0.4118171 | 0.8381018 | 0.1604377 | 37.82509 | 0 | 0.00388149 | 0 | 0.00233121 | 0 | 0.003729214 | 0.002385588 | 0.002162471 | 0 | 0.03458828 | 0 | 0.01553252 | 0.003145003
2300 | 38.08711 | 6.69696 | 0.1913142 | 0.0721269 | 0 | 16.95929 | 0.3183396 | 0.853771 | 0.1788325 | 36.57367 | 0 | 0.003119715 | 0 | 0.004289727 | 0 | 0.006840295 | 0.003784051 | 0.002419343 | 0 | 0.02983475 | 0 | 0.01498023 | 0.003317419
2400 | 39.03294 | 1.578792 | 0.2061945 | 0.0585612 | 0 | 18.35479 | 0.2256888 | 0.7884069 | 0.09026611 | 39.58315 | 0 | 0.003812421 | 0 | 0.004850397 | 0 | 0.008329644 | 0.004891939 | 0.002082649 | 0 | 0.03664071 | 0 | 0.01629544 | 0.004297958
2500 | 39.10242 | 2.394545 | 0.2092953 | 0.08190484 | 0.01333542 | 18.04766 | 0.4935633 | 0.6491314 | 0 | 38.92079 | 0 | 0.003308125 | 0 | 0.002618046 | 0 | 0.02096554 | 0.003240119 | 0.002728763 | 0 | 0.03647741 | 0 | 0.01537166 | 0.002644377
2600 | 39.17457 | 1.856544 | 0.1916102 | 0.07808722 | 0 | 18.23308 | 0.4310715 | 0.6409648 | 0 | 39.32067 | 0 | 0.002572664 | 0 | 0.008467866 | 0 | 0.005406774 | 0.004310689 | 0.001826205 | 0 | 0.03638603 | 0 | 0.01076676 | 0.003672592
2700 | 40.06805 | 0.4274295 | 0.135027 | 0.07973507 | 0.007127784 | 17.9884 | 1.707189 | 0.6725231 | 0.02432084 | 38.793 | 0 | 0.006870196 | 0 | 0.02352659 | 4.707902e-05 | 0.00220209 | 0.003932128 | 0.002335107 | 0 | 0.03603116 | 0 | 0.01929767 | 0.002955155
2800 | 38.87083 | 2.659375 | 0.2214824 | 0.1342127 | 0.03124248 | 18.1776 | 0.04546236 | 0.5688853 | 0.014952 | 39.20103 | 0 | 0.004290073 | 0 | 0.007916256 | 0 | 0.001334463 | 0.003470325 | 0.001615924 | 0 | 0.03582439 | 0 | 0.01799325 | 0.002485339
2900 | 38.12482 | 7.265659 | 0.2579114 | 0.1070028 | 0.01008988 | 16.73574 | 0.4694709 | 0.7500564 | 0.1146445 | 36.09157 | 0 | 0.004213074 | 0 | 0.009134149 | 0 | 0.00139305 | 0.003918711 | 0.003012361 | 0 | 0.02960897 | 0 | 0.0179372 | 0.003814566
3000 | 38.20129 | 6.95322 | 0.1767441 | 0.1376476 | 0.05824569 | 16.74654 | 0.5469034 | 0.8020337 | 0.1833874 | 36.11487 | 0 | 0.002382111 | 0 | 0.02143052 | 0.0001772243 | 0.006208905 | 0.00274304 | 0.001161168 | 0 | 0.03153071 | 0 | 0.01001128 | 0.003468679
3100 | 39.18972 | 2.53842 | 0.1254143 | 0.09693249 | 0.03529711 | 17.91972 | 0.7018038 | 0.6408508 | 0.03691058 | 38.64489 | 0 | 0.004920661 | 0 | 0.005460315 | 0 | 0.00152516 | 0.003425088 | 0.002501349 | 0 | 0.03390491 | 0 | 0.01611904 | 0.00218329
0 | 40.74108 | 1.219949 | 0.2463892 | 0.1453773 | 0.09486961 | 17.00052 | 3.18799 | 0.6105347 | 0 | 36.66258 | 0 | 0.003562982 | 0 | 0.008409239 | 0 | 8.718167e-06 | 0.01633525 | 0.002679354 | 0 | 0.04053527 | 0 | 0.01588446 | 0.003289568
100 | 40.54603 | 0 | 0.3205053 | 0.1554622 | 0.3296673 | 17.55551 | 2.34546 | 0.7074887 | 0.08374935 | 37.85945 | 0 | 0.003041705 | 0 | 0.01038531 | 9.774425e-05 | 0.001308953 | 0.01551371 | 0.002927923 | 0 | 0.04668223 | 0 | 0.01451065 | 0.00221498
200 | 38.86523 | 3.901318 | 0.2487388 | 0.07648181 | 0 | 17.64896 | 0.5320567 | 0.5948054 | 0 | 38.06099 | 0 | 0.004783994 | 0 | 0.002752305 | 0 | 0.0003913488 | 0.004790066 | 0.001609373 | 0 | 0.03345308 | 0 | 0.0229001 | 0.0007363182
300 | 38.9299 | 3.37176 | 0.1877618 | 0.06793644 | 0.02338076 | 17.79579 | 0.5100752 | 0.6648332 | 0 | 38.37762 | 0 | 0.003744193 | 0 | 0.003476843 | 0 | 0.001970341 | 0.004631485 | 0.00172042 | 0 | 0.03225219 | 0 | 0.01893967 | 0.00421289
400 | 38.60415 | 4.44651 | 0.1698476 | 0.1058677 | 0 | 17.56201 | 0.357741 | 0.7322097 | 0.08024968 | 37.87347 | 0 | 0.003003733 | 0 | 0.004337431 | 0 | 0.004350181 | 0.003609299 | 0.001831297 | 0 | 0.03252523 | 0 | 0.01496265 | 0.003318668
500 | 38.61226 | 3.649883 | 0.2229101 | 0.1352083 | 0 | 17.79603 | 0.1726828 | 0.7985773 | 0.1501139 | 38.37815 | 0 | 0.004600272 | 0 | 0.006953799 | 0 | 0.006322141 | 0.004751883 | 0.001959057 | 0 | 0.03449644 | 0 | 0.01970209 | 0.005399801
600 | 38.5277 | 4.043801 | 0.1693163 | 0.07439805 | 0 | 17.76333 | 0.1359322 | 0.7898485 | 0.128818 | 38.30762 | 0 | 0.001915881 | 0 | 0.003427032 | 0 | 0.0003840785 | 0.002833057 | 0.002308029 | 0 | 0.0321041 | 0 | 0.01381418 | 0.002457448
700 | 38.97241 | 2.34337 | 0.1304991 | 0.09506871 | 0 | 18.22253 | 0.215649 | 0.6554763 | 0 | 39.29791 | 0 | 0.0033619 | 0 | 0.004200036 | 0 | 0.0008678386 | 0.003170137 | 0.001775791 | 0 | 0.03325347 | 0 | 0.01710552 | 0.003350887
800 | 38.7891 | 3.299972 | 0.09979097 | 0.1098996 | 0 | 17.98315 | 0.2061132 | 0.6655605 | 0 | 38.78167 | 0 | 0.002957508 | 0 | 0.004258618 | 0.0007580167 | 0.0019228 | 0.002832576 | 0.001420312 | 0 | 0.03347567 | 0 | 0.01334308 | 0.003778306
900 | 38.78789 | 3.244381 | 0.138999 | 0.09812952 | 0.01466708 | 17.91236 | 0.2898318 | 0.7898469 | 0.01271882 | 38.62903 | 0 | 0.002674173 | 0.003309716 | 0.003675675 | 5.394194e-05 | 0.002206039 | 0.007829995 | 0.001894083 | 0 | 0.04238494 | 0 | 0.01590105 | 0.002215892
1000
100
200
300 | 40.8896 | 0.4041915 | 0.03748255 | 0.1917456 | 2.80588 | 16.69015 | 1.856605 | 0.7967969 | 0.1451663 | 35.99324 | 0.00370073 | 0.0001185259 | 0.01298705 | 0.0876174 | 0.000328049 | 0.0009040446 | 0.02730342 | 0.002473679 |  | 0.03542054 |  | 0.01597773 | 0.002315042
400 | 40.03454 | 4.055385 | 0.1329757 | 0.1507529 | 0.7214251 | 16.27488 | 2.60259 | 0.7162901 | 0.07798795 | 35.0977 | 0.001128891 |  | 0.01509799 | 0.03964506 |  | 0.00140252 | 0.02451083 | 0.002049943 |  | 0.03854135 |  | 0.01027674 | 0.002831164
500 | 39.69762 |  | 0.05139812 | 0.1117764 | 0.2570746 | 18.43826 | 0.7372058 | 0.7052063 | 0.004269239 | 39.76316 | 0.0007033942 | 0.0003983573 | 0.04236409 | 0.02917739 |  | 0.0005521358 | 0.07517631 | 0.002018803 |  | 0.06533218 |  | 0.01325582 | 0.005043358
600 | 38.92712 | 2.753237 | 0.1070983 | 0.1543942 | 0.06055714 | 17.93954 | 0.3636741 | 0.7362065 | 0.03508156 | 38.68764 |  | 0.001927306 | 0.05460795 | 0.0227963 |  | 0.0001555795 | 0.08027754 | 0.001873274 |  | 0.05541832 |  | 0.01389842 | 0.004493895
700 | 40.40247 |  | 0.03451371 | 0.1202669 | 0.07743526 | 17.78942 | 2.235779 | 0.7007688 | 0.02504622 | 38.36389 | 0.001056559 | 0.0006599794 | 0.04590958 | 0.03339656 |  | 0.0003491554 | 0.08392909 | 0.002840705 |  | 0.06686094 |  | 0.01104873 | 0.00435464
800 | 40.18596 | 1.122257 | 0.03599196 | 0.1973687 | 0.06100749 | 17.48484 | 2.22102 | 0.7349187 | 0.02121305 | 37.70705 |  | 0.001984831 | 0.0477086 | 0.02849947 |  | 0.000399571 | 0.06897289 | 0.001723072 |  | 0.0591825 |  | 0.015969 | 0.003932425
900 | 39.15352 | 2.910255 |  | 0.08535011 | 0.05189422 | 17.31373 | 1.41475 | 1.271157 | 0.2338955 | 37.33804 |  |  | 0.03191374 | 0.0428804 |  | 0.000286937 | 0.0613542 | 0.002835589 |  | 0.07018429 |  | 0.015112 | 0.002843415
1000 | 39.56742 | 0.9219215 | 0.1492054 | 0.1028419 | 0.06222572 | 18.00898 | 1.141186 | 0.9695485 |  | 38.83739 |  | 0.002022978 | 0.02866066 | 0.04325129 |  | 0.0009741918 | 0.06104877 | 0.002601605 |  | 0.07646186 |  | 0.02011216 | 0.004142713
1100 | 38.52337 | 4.709977 | 0.1753127 | 0.05261639 | 0.06691971 | 17.40679 | 0.4148787 | 0.9030151 |  | 37.53874 |  | 0.000577151 | 0.02716464 | 0.03828927 |  | 0.0003699319 | 0.05187677 | 0.003517511 |  | 0.06082376 |  | 0.02313568 | 0.002625454
1200 | 41.23369 |  | 0.04128784 | 0.1403333 | 0.0556067 | 16.92049 | 4.006707 | 0.9056135 |  | 36.49 |  | 0.0006538715 | 0.02896577 | 0.03811469 |  |  | 0.0523629 | 0.003678438 |  | 0.06151639 |  | 0.01857452 | 0.002402296
1300 | 40.15565 | 0.6733081 | 0.07968602 | 0.1172562 |  | 17.72526 | 2.054851 | 0.7472862 |  | 38.22553 | 2.5369e-05 | 0.001231994 | 0.04123668 | 0.02028912 |  |  | 0.07045875 | 0.003090511 |  | 0.07153038 |  | 0.01085068 | 0.002457164
1400 | 40.43548 | 1.672858 | 0.07091397 | 0.09879593 |  | 17.15535 | 2.831524 | 0.6011872 |  | 36.99649 |  | 0.0009104863 | 0.01593833 | 0.006196865 |  | 0.0005404064 | 0.03833688 | 0.002661907 |  | 0.06135944 |  | 0.009305385 | 0.002150518
1500 | 39.2342 | 1.247536 | 0.138391 | 0.06446472 |  | 18.46044 | 0.3293441 | 0.6251628 |  | 39.81099 |  | 0.002458681 |  | 0.002759025 |  | 0.001017879 | 0.005195216 | 0.002157952 |  | 0.0530425 |  | 0.01967832 | 0.003151448
1600 | 38.95035 | 3.636438 | 0.1714456 | 0.07637138 |  | 17.72296 | 0.5830132 | 0.5687967 |  | 38.22056 |  | 0.003032667 |  | 0.00142355 |  | 0.0006225247 | 0.002722297 | 0.001845286 |  | 0.04400768 |  | 0.01254582 | 0.003864005
1700 | 39.08555 | 3.499863 | 0.1791032 | 0.06574686 |  | 17.63873 | 0.8242066 | 0.5987076 |  | 38.03892 |  | 0.003631047 |  | 0.002091107 | 9.770604e-05 | 0.002000208 | 0.003068246 | 0.001553444 |  | 0.03896112 |  | 0.0153307 | 0.002433286
1800 | 39.37703 | 5.80675 | 0.1948872 | 0.102703 | 0.06943831 | 16.35622 | 2.172714 | 0.5900786 |  | 35.27311 |  | 0.003027942 |  | 0.002662378 | 0.0001476594 | 0.0004497808 | 0.00213629 | 0.001096053 |  | 0.02836178 |  | 0.0160143 | 0.003174498
1900 | 40.04828 | 0.2982637 | 0.1144211 | 0.09569359 |  | 18.12687 | 1.549085 | 0.616608 |  | 39.09162 |  | 0.003474913 |  | 0.003161011 |  | 0.0003126197 | 0.003675879 | 0.002093429 |  | 0.038732 |  | 0.005386422 | 0.002322529
2000 | 39.51673 | 2.550242 | 0.148104 | 0.0766857 | 0.003853683 | 17.63667 | 1.340871 | 0.6359752 |  | 38.03447 |  | 0.002818103 |  | 0.004781429 |  | 0.0002404148 | 0.004510788 | 0.001321668 |  | 0.03174172 |  | 0.008750233 | 0.00224225
2100 | 38.96778 | 3.365187 | 0.1608939 | 0.1090194 |  | 17.77626 | 0.5698823 | 0.6530649 |  | 38.33552 |  | 0.003279112 |  | 0.003425179 |  | 6.175942e-05 | 0.00617352 | 0.002993845 |  | 0.0297377 |  | 0.01469604 | 0.002021618
2200 | 38.93219 | 3.293747 | 0.1956064 | 0.1122088 |  | 17.81191 | 0.4964297 | 0.6848886 |  | 38.41239 |  | 0.00301451 |  | 0.003675479 |  | 0.0001539702 | 0.006515698 | 0.00173641 |  | 0.02758274 |  | 0.01674353 | 0.001208932
2300 | 38.9005 | 2.527646 | 0.1715345 | 0.1173785 |  | 18.15668 | 0.184102 | 0.7207649 |  | 39.1559 |  | 0.002995607 |  | 0.004413733 |  | 0.002438576 | 0.009823226 | 0.002160425 |  | 0.02986011 |  | 0.01167093 | 0.00213313
2400 | 38.3371 | 5.493893 | 0.1067449 | 0.09361237 | 0.02199243 | 17.15307 | 0.5015091 | 1.03172 | 0.1926739 | 36.99157 |  | 0.001695066 |  | 0.005213084 |  | 0.00160363 | 0.01908762 | 0.001004961 |  | 0.02884086 |  | 0.01626943 | 0.002401976
2500 | 37.66474 | 8.357251 | 0.1390174 | 0.1025257 |  | 16.56703 | 0.1942011 | 0.9964319 | 0.1658914 | 35.72773 |  | 0.002032993 | 0.0002242367 | 0.008815486 |  | 0.0009214788 | 0.02730049 | 0.001241167 |  | 0.0300378 |  | 0.01243185 | 0.002174401
2600 | 37.95068 | 6.359718 | 0.08686188 | 0.06392329 |  | 17.16724 | 0.06551646 | 1.024165 | 0.1372679 | 37.02212 |  | 0.002916146 | 0.0004889866 | 0.01306629 |  | 0.001622791 | 0.03803925 | 0.001255431 |  | 0.03916738 |  | 0.02204448 | 0.003911235
2700 | 38.15375 | 6.243937 | 0.1768399 | 0.1052418 |  | 17.12147 | 0.2397017 | 0.8643154 | 0.06672029 | 36.92342 |  | 0.002538867 | 0.0005835132 | 0.007950026 |  | 0.0006737939 | 0.03412853 | 0.001406212 |  | 0.03754223 |  | 0.01721062 | 0.002570734
2800 | 39.11231 | 0.2891004 | 0.01434196 | 0.1272364 | 0.03538615 | 18.67591 | 0.1210971 | 0.9853048 | 0.198426 | 40.27566 | 8.319572e-05 | 0.001330924 | 0.001230681 | 0.02262053 |  | 0.0002679147 | 0.06686819 | 0.001967312 |  | 0.05079897 |  | 0.01652854 | 0.003524881
2900 | 38.79173 | 1.925394 | 0.1421653 | 0.1468894 | 0.08590069 | 18.26335 |  | 0.9836667 | 0.05602866 | 39.38595 | 6.359834e-05 | 0.002042913 | 0.002481461 | 0.03270502 |  | 0.0006566581 | 0.08933091 | 0.005563449 |  | 0.06454032 |  | 0.02032638 | 0.001215558
3000 | 39.0589 | 1.15355 | 0.07268005 | 0.1183426 | 0.1555666 | 18.41366 | 0.1444313 | 0.9151505 | 0.00561024 | 39.7101 | 0.0001726917 | 0.0007544628 | 0.00427487 | 0.0486797 |  |  | 0.09927484 | 0.004841175 |  | 0.07177556 |  | 0.01900101 | 0.003239687
3100 | 39.69743 |  | 0.03438103 | 0.2226951 | 0.3094919 | 18.25394 | 0.8771728 | 0.8906979 | 0.03376466 | 39.36566 | 0.0002901247 | 0.0006227843 | 0.006081946 | 0.09426388 | 0.0007751458 | 0.000972814 | 0.1136231 | 0.005213818 |  | 0.07371383 |  | 0.01323549 | 0.005969904
3200 | 39.67449 | 0.9492807 | 0.04401622 | 0.3731563 | 0.5159787 | 17.70419 | 1.111928 | 0.9265675 | 0.1154949 | 38.18008 | 0.003300841 | 0.001469308 | 0.008531584 | 0.1737229 |  | 0.0005037187 | 0.1155477 | 0.003791222 |  | 0.0772484 |  | 0.01674439 | 0.003957926
3300
3400
3500
3600
3700