## AB
| O | Na | Mg | Al | Si | P | S | Cl | K | Ca | Ti | Cr | Mn | Fe | Ni | Cu | Zn | Br | Rb | Sr | Rh | Ba | Pb
0 | 39.23804 | 2.020071 | 0.1113372 | 2.146038 | 0.08309385 | 17.6327 |  | 0.6075605 | 0.001664198 | 38.02591 |  | 0.004117883 |  | 0.002419646 |  | 0.0008381753 | 0.01425209 | 0.001733565 |  | 0.09385224 |  | 0.01511759 | 0.001249526
100 | 38.50874 | 5.764081 | 0.1233238 | 1.783539 | 0.04140279 | 16.82503 |  | 0.5375858 | 0.01250308 | 36.28414 |  | 0.002562494 |  | 0.001867401 |  | 0.0007455128 | 0.009446154 | 0.001520245 |  | 0.08614497 |  | 0.01468215 | 0.002686401
200 | 38.7134 | 4.671365 | 0.05480157 | 1.847072 | 0.0324787 | 17.10751 |  | 0.5490102 |  | 36.89332 |  | 0.004415699 |  | 0.003173066 |  | 0.0003383266 | 0.008275362 | 0.001705097 |  | 0.09183746 |  | 0.01835965 | 0.002937515
300 | 39.41667 | 0.6493811 | 0.139422 | 1.851043 | 0.03363851 | 18.0957 |  | 0.6549565 |  | 39.0244 |  | 0.004186537 |  | 0.001621273 |  | 0.001430024 | 0.007058701 | 0.001876629 |  | 0.1022072 |  | 0.01501649 | 0.00139836
400 | 39.29931 | 0.954954 | 0.1381794 | 1.737735 | 0.02232222 | 18.04356 |  | 0.7632988 |  | 38.91196 |  | 0.003206096 |  | 0.003128354 |  | 0.0007277585 | 0.005674735 | 0.002040667 |  | 0.09270748 |  | 0.01842425 | 0.002770623
500 | 39.12568 | 1.829436 | 0.07505259 | 1.575413 | 0.04021615 | 17.89404 |  | 0.7634364 |  | 38.5895 |  | 0.003358209 |  | 0.002072616 |  | 0.0005624446 | 0.004363606 | 0.001833324 |  | 0.08434923 |  | 0.008948377 | 0.001747713
600 | 38.64891 | 4.659803 | 0.1996741 | 1.712469 | 0.04406075 | 17.08647 |  | 0.6988461 | 0.002755549 | 36.84794 |  | 0.001753989 |  | 0.002584285 |  | 0.000879382 | 0.003810713 | 0.001275852 |  | 0.07597565 |  | 0.009951875 | 0.002835534
700 | 38.77025 | 3.577327 | 0.1463896 | 1.26777 | 0.03401784 | 17.54105 |  | 0.726469 |  | 37.82826 |  | 0.003074246 |  | 0.002109645 |  | 0.0007254557 | 0.003751151 | 0.001742299 |  | 0.07695722 |  | 0.01706848 | 0.003043656
800 | 39.25848 | 1.133147 | 0.04328837 | 1.515862 | 0.03537497 | 18.06647 | 0.06050806 | 0.7760896 | 0.03370891 | 38.96136 |  | 0.002723955 |  | 0.001467516 |  | 0.00109045 | 0.006684969 | 0.001597366 |  | 0.08308384 |  | 0.0152802 | 0.003787941
900 | 38.63838 | 4.293554 | 0.1651247 | 1.047062 | 0.04800829 | 17.43806 |  | 0.6561004 |  | 37.60615 |  | 0.00279864 |  | 0.002648845 |  | 0.0009177781 | 0.003836347 | 0.001839666 |  | 0.07332166 |  | 0.01953713 | 0.002654559
1000 | 39.09281 | 1.741284 | 0.2114148 | 0.8893756 | 0.01697392 | 18.15903 |  | 0.6317528 |  | 39.16097 |  | 0.001867463 |  | 0.001610334 |  |  | 0.004124027 | 0.002478647 |  | 0.07343413 |  | 0.01022786 | 0.002639636
1100 | 38.97669 | 2.614933 | 0.1512255 | 1.173716 | 0.03569542 | 17.84184 |  | 0.629704 | 0.002952124 | 38.47694 |  | 0.003748249 |  | 0.0008844133 |  | 0.0004207034 | 0.003139715 | 0.001548765 |  | 0.06769012 |  | 0.01607113 | 0.002796439
1200 | 39.13792 | 1.701409 | 0.1051985 | 1.294247 | 0.06466909 | 18.0206 |  | 0.7194004 |  | 38.86244 |  | 0.003978524 |  | 0.002621213 |  |  | 0.003105801 | 0.00125994 |  | 0.06939719 |  | 0.009584569 | 0.004157927
1300 | 38.40347 | 5.549682 | 0.1304053 | 0.9742257 | 0.07434117 | 17.14253 |  | 0.6736704 | 0.0002311235 | 36.96883 |  | 0.002699841 |  | 0.002846816 |  | 0.0005776946 | 0.003340486 | 0.001153191 |  | 0.05892174 |  | 0.0108054 | 0.002274917
1400 | 38.6143 | 4.379118 | 0.1004551 | 1.302227 | 0.09968554 | 17.29519 |  | 0.8160858 | 0.004595893 | 37.29805 |  | 0.003214787 |  | 0.002221832 |  | 0.001833493 | 0.003835708 | 0.001852199 |  | 0.0597551 |  | 0.01521677 | 0.002363228
1500 | 39.09223 | 2.30371 | 0.231695 | 1.609874 | 0.03230608 | 17.73805 |  | 0.6351765 | 0.005651495 | 38.25311 |  | 0.003927345 |  | 0.001651681 | 5.281792e-05 | 0.002561098 | 0.004486369 | 0.001728222 |  | 0.067328 |  | 0.01369048 | 0.002765219
1600 | 38.74402 | 4.052622 | 0.1765002 | 1.444885 | 0.06235642 | 17.34826 |  | 0.6684636 |  | 37.4125 |  | 0.003537259 |  | 0.001401574 |  | 0.0007489071 | 0.002396081 | 0.001298411 |  | 0.06647694 |  | 0.01282161 | 0.00172283
1700 | 39.3381 | 0.7846992 | 0.1625719 | 1.738247 | 0.1580069 | 18.0099 |  | 0.8618275 |  | 38.83937 |  | 0.003513615 |  | 0.003536846 |  | 0.0007288739 | 0.003855099 | 0.00223463 |  | 0.07629448 |  | 0.01607029 | 0.001039802
1800 | 38.90866 | 2.9643 | 0.1411563 | 1.38371 | 0.2224542 | 17.49849 | 0.08382754 | 0.953131 | 0.005900097 | 37.73649 |  | 0.002819955 |  | 0.001181851 | 1.476286e-05 | 0.0003742287 | 0.004556006 | 0.001205419 |  | 0.07121781 |  | 0.01598087 | 0.004528203
1900 | 38.72794 | 4.00033 | 0.1015635 | 1.128868 | 0.04856321 | 17.45433 | 0.08411408 | 0.7022429 | 0.002705723 | 37.64125 |  | 0.002788081 |  | 0.001808963 |  | 0.00160198 | 0.005727892 | 0.001749617 |  | 0.0723911 |  | 0.01802502 | 0.004003011
2000 | 38.63729 | 4.031955 | 0.1053408 | 0.833757 | 0.04689605 | 17.59377 |  | 0.7090854 |  | 37.94196 |  | 0.003240674 |  | 0.001629287 |  | 0.001885323 | 0.004415885 | 0.00245493 |  | 0.0687173 |  | 0.01233 | 0.005274346
2100 | 39.01633 | 2.313705 | 0.1441189 | 1.006982 | 0.02599559 | 17.99086 |  | 0.6023327 |  | 38.79831 |  | 0.003288261 |  | 0.002704506 |  | 0.0002706694 | 0.003415094 | 0.001903709 |  | 0.06964092 |  | 0.01913862 | 0.001007489
2200 | 38.70844 | 3.922204 | 0.2175735 | 0.9209777 | 0.009538521 | 17.59423 |  | 0.5893333 | 0.002075621 | 37.94295 |  | 0.002822425 |  | 0.003450601 |  | 0.0004670338 | 0.002736213 | 0.001983393 |  | 0.06161732 |  | 0.017603 | 0.001998125
2300 | 39.11976 | 1.350842 | 0.117315 | 0.7030413 | 0.03903286 | 18.33478 |  | 0.6915167 |  | 39.53999 |  | 0.004451883 |  | 0.00328988 |  | 0.003027043 | 0.004530591 | 0.001237476 |  | 0.07020936 |  | 0.01264102 | 0.004325723
2400 | 38.86757 | 2.823668 | 0.1244562 | 0.6331458 | 0.06921308 | 17.97604 |  | 0.6373358 | 0.001470547 | 38.76635 |  | 0.002531435 |  | 0.005639592 |  | 9.255146e-06 | 0.002559793 | 0.002067368 |  | 0.06904129 |  | 0.01572148 | 0.003178298
2500 | 38.60556 | 5.086397 | 0.2405341 | 1.743526 | 0.03050671 | 16.97589 |  | 0.6193305 | 0.001111326 | 36.60946 |  | 0.002353892 |  | 0.003509725 |  | 0.001933835 | 0.003655539 | 0.001505249 |  | 0.05818195 |  | 0.01356866 | 0.002979517
2600 | 38.95729 | 3.26271 | 0.2636563 | 1.709662 | 0.02524385 | 17.46434 |  | 0.5747138 |  | 37.66283 |  | 0.001801067 |  | 0.002062547 |  | 0.001002953 | 0.002537211 | 0.001493761 |  | 0.05651081 |  | 0.01230197 | 0.001845648
2700 | 39.41438 | 3.055602 | 0.1495825 | 4.674027 |  | 16.49427 |  | 0.5628951 | 0.000162463 | 35.57082 |  | 0.001777188 |  | 0.004400475 | 0.0005065538 | 0.0009311468 | 0.00249087 | 0.001342643 |  | 0.05625322 |  | 0.008655277 | 0.00190636
2800 | 38.81452 | 3.794132 | 0.2111216 | 1.391752 | 0.004848644 | 17.47097 |  | 0.5591368 |  | 37.67714 |  | 0.003040908 |  | 0.0003941516 |  | 0.0002741662 | 0.002631468 | 0.001506118 |  | 0.05226051 |  | 0.01294736 | 0.003318773
2900 | 39.12362 | 3.672636 | 0.1991964 | 3.379389 | 0.0299353 | 16.77523 |  | 0.5678316 |  | 36.17673 |  | 0.003121973 | 6.124111e-05 | 0.00168953 |  | 0.001267648 | 0.003009282 | 0.00111989 |  | 0.0484948 |  | 0.01479232 | 0.001876462
3000 | 39.59432 | 1.728406 | 0.1772556 | 4.301461 | 0.02085351 | 16.94564 |  | 0.6117654 |  | 36.54422 |  | 0.003051343 |  | 0.001344779 |  | 3.971724e-05 | 0.002466434 | 0.001571538 |  | 0.04927282 |  | 0.01488281 | 0.003451186
3100 | 39.43737 | 1.411084 | 0.126562 | 2.825178 | 0.01081739 | 17.5797 |  | 0.617054 |  | 37.91162 |  | 0.003669761 |  | 0.00138719 |  | 0.0002774591 | 0.003155616 | 0.001544487 |  | 0.05521832 |  | 0.01259804 | 0.002756893
3200 | 38.66329 | 5.683214 | 0.07272051 | 2.896758 | 0.01079834 | 16.47314 |  | 0.6020474 |  | 35.52527 |  | 0.002709045 |  | 0.0002954775 |  |  | 0.001925429 | 0.001184921 |  | 0.04363302 |  | 0.019776 | 0.003235477
3300 | 39.68742 |  | 0.1510911 | 2.926521 | 0.004301391 | 17.89035 |  | 0.6712771 |  | 38.58155 |  | 0.003527328 |  | 0.00144233 |  | 0.001742339 | 0.002344857 | 0.001450138 |  | 0.04975502 |  | 0.02485664 | 0.00237316
3400 | 39.97882 |  | 0.09474972 | 4.888876 | 0.003742307 | 17.20567 |  | 0.6456889 |  | 37.10501 |  | 0.002712388 |  | 0.001582282 |  | 0.001582535 | 0.002001762 | 0.001190638 |  | 0.04690934 |  | 0.01823675 | 0.00323064
3500 | 39.39443 | 1.36818 | 0.1373126 | 2.598382 | 0.01497086 | 17.65837 |  | 0.6649807 |  | 38.08128 |  | 0.001394914 |  | 0.00118354 |  | 0.0003139432 | 0.003432226 | 0.001290321 |  | 0.05532881 |  | 0.01567059 | 0.003478912
3600 | 39.25253 | 1.242923 | 0.1656605 | 1.528886 | 0.02615893 | 18.0551 |  | 0.701604 |  | 38.93684 |  | 0.003516814 |  | 0.0008603863 |  | 0.001221981 | 0.004562202 | 0.001188933 |  | 0.05659159 |  | 0.01902145 | 0.003334263
3700 | 39.06687 | 1.817555 | 0.1223093 | 0.9687052 | 0.06055778 | 18.10452 |  | 0.7257913 |  | 39.04342 |  | 0.003683216 |  | 0.0006665251 | 9.75013e-05 | 0.001001624 | 0.004686554 | 0.001541957 |  | 0.05515011 |  | 0.01987945 | 0.003574404
3800 | 39.38583 |  | 0.1489745 | 0.7437801 | 0.152708 | 18.60278 |  | 0.7618855 |  | 40.11795 |  | 0.003929429 |  | 0.00063706 |  | 0.0002740356 | 0.006017018 | 0.001453197 |  | 0.05023311 |  | 0.02017708 | 0.003377447
3900 | 38.70152 | 4.092002 | 0.1146662 | 1.053848 | 0.2018762 | 17.43373 |  | 0.7305895 |  | 37.59683 |  | 0.002257461 |  | 0.001952996 |  | 0.001363089 | 0.00842218 | 0.001601511 |  | 0.03789603 |  | 0.01886681 | 0.002582517
4000 | 39.65917 | 0.9910169 | 0.05948473 | 3.399101 | 0.4507004 | 17.2891 |  | 0.7827604 |  | 37.28492 |  | 0.003507153 |  | 0.003727253 |  | 0.002095402 | 0.01273124 | 0.001657451 |  | 0.03426595 |  | 0.02371397 | 0.002049786
4100 | 39.88702 |  | 0.06954132 | 1.975611 | 1.320634 | 17.69445 |  | 0.7986388 |  | 38.15908 |  | 0.004347798 |  | 0.007151524 |  | 0.00134216 | 0.01822292 | 0.004721632 |  | 0.04196801 |  | 0.01539253 | 0.001874503
4200

## CD
| O | Na | Mg | Al | Si | P | S | Cl | K | Ca | Ti | Cr | Mn | Fe | Ni | Cu | Zn | Br | Rb | Sr | Rh | Ba | Pb
0 | 38.84568 | 3.146718 | 0.1372252 | 0.8010231 | 0.01181716 | 17.86782 |  | 0.5701339 | 0.002623348 | 38.53297 |  | 0.003231108 |  | 0.002072979 |  |  | 0.003812779 | 0.002083667 |  | 0.05921572 |  | 0.01174065 | 0.001839686
100 | 39.0528 | 2.260057 | 0.1381553 | 1.131831 | 0.0329464 | 17.96218 |  | 0.5890455 | 0.001348099 | 38.73645 |  | 0.003312874 |  | 0.002906624 |  |  | 0.003447531 | 0.002186008 |  | 0.06586301 |  | 0.01685586 | 0.0006195463
200 | 39.12808 | 2.048255 | 0.13483 | 1.156297 | 0.01239866 | 18.03706 |  | 0.4960873 |  | 38.89794 |  | 0.002678301 |  | 0.001870436 |  | 0.0003529878 | 0.003378369 | 0.002060146 |  | 0.06111406 |  | 0.01544544 | 0.002158484
300 | 38.83948 | 3.360332 | 0.1907215 | 0.9233988 | 0.001972198 | 17.76512 |  | 0.5249445 |  | 38.31148 |  | 0.002569704 |  | 0.002181638 |  | 0.0002498846 | 0.003136839 | 0.001755809 |  | 0.0560241 |  | 0.01457773 | 0.002063758
400 | 39.06559 | 2.174233 | 0.2081632 | 1.027188 | 0.01318585 | 18.01741 |  | 0.5538181 |  | 38.85557 |  | 0.004693524 |  | 0.001839768 |  |  | 0.003157607 | 0.001394708 |  | 0.0560559 |  | 0.01624934 | 0.001449307
500 | 39.31547 | 1.544785 | 0.1916826 | 2.093007 | 0.01207314 | 17.79158 |  | 0.6017243 |  | 38.36856 |  | 0.004732863 |  | 0.003400137 |  | 0.0001503709 | 0.002817969 | 0.002460689 |  | 0.05199184 |  | 0.01395597 | 0.00161043
600 | 39.11022 | 3.12646 | 0.09881723 | 2.746246 | 0.01833447 | 17.17225 |  | 0.6242832 |  | 37.03292 |  | 0.002521594 |  | 0.001248629 |  | 0.0004603346 | 0.001780697 | 0.0009558242 |  | 0.04725831 |  | 0.01330009 | 0.00294285
700 | 39.00197 | 3.631953 | 0.1742496 | 2.728894 |  | 17.02828 |  | 0.6410441 |  | 36.72244 |  | 0.003440028 |  | 3.154217e-05 |  | 0.001121226 | 0.00258831 | 0.0013889 |  | 0.04623438 |  | 0.01304993 | 0.003310185
800 | 39.23899 | 2.429687 | 0.1253013 | 2.953611 | 0.005282003 | 17.26096 |  | 0.6872662 |  | 37.22424 |  | 0.003161587 | 0.0003535309 | 0.0006743318 |  |  | 0.003723442 | 0.001441576 |  | 0.04772004 |  | 0.01478201 | 0.002813075
900 | 39.62677 |  | 0.1060712 | 2.692838 | 0.01448458 | 17.96741 |  | 0.7393765 |  | 38.74775 |  | 0.003655264 |  | 0.007442892 |  | 0.001351413 | 0.01192736 | 0.001746506 |  | 0.06229047 |  | 0.01429316 | 0.00258738
1000 | 40.01281 |  | 0.04374196 | 4.837415 | 0.3384993 | 17.06531 |  | 0.7608099 |  | 36.80231 | 0.0001001406 | 0.001260056 |  | 0.03060861 |  | 0.001092408 | 0.04126789 | 0.001255697 |  | 0.06227106 |  | 0.0002253385 | 0.00102833
1100

## DA
| O | Na | Mg | Al | Si | P | S | Cl | K | Ca | Ti | Cr | Mn | Fe | Ni | Cu | Zn | Br | Rb | Sr | Rh | Ba | Pb
0
100
200
300 | 39.52323 | 1.695693 | 0.002708871 | 3.092297 | 0.6275524 | 17.15259 |  | 0.8093169 |  | 36.99053 |  | 0.002586012 | 0.0005097668 | 0.01452631 | 0.0009047638 | 0.0001637416 | 0.03859354 | 0.001489167 |  | 0.03859763 |  | 0.007402994 | 0.001318046
400 | 39.3412 | 2.115122 | 0.09471136 | 3.28375 | 0.097256 | 17.1763 |  | 0.7468755 |  | 37.04167 |  | 0.001496322 |  | 0.009453058 |  | 0.0008103372 | 0.02556817 | 0.001562058 |  | 0.04982075 |  | 0.01250126 | 0.001901009
500 | 39.65237 | 0.5682846 | 0.0979475 | 3.465926 | 0.05445409 | 17.53206 |  | 0.7169768 |  | 37.80888 |  | 0.003515183 |  | 0.00649496 |  | 0.0001727433 | 0.01557639 | 0.001532794 |  | 0.05729614 |  | 0.01595165 | 0.002570844
600 | 39.08972 | 3.717157 | 0.07239839 | 3.50841 | 0.02250861 | 16.73912 |  | 0.6689602 |  | 36.09886 |  | 0.003369111 |  | 0.003594834 |  | 0.0005085504 | 0.008908707 | 0.00146865 |  | 0.05149257 |  | 0.01033796 | 0.003188171
700 | 39.85751 | 0.6659234 | 0.07384714 | 4.923185 | 0.01525595 | 17.01894 |  | 0.6597851 |  | 36.70231 |  | 0.004058827 |  | 0.003762607 |  | 0.001640867 | 0.005844461 | 0.001135467 |  | 0.05570221 |  | 0.008347563 | 0.00275474
800 | 38.71913 | 4.133614 | 0.2267773 | 1.314893 | 0.01997784 | 17.38666 |  | 0.6256896 |  | 37.49532 |  | 0.003204939 |  | 0.003355132 |  | 0.0004287145 | 0.004754071 | 0.001341275 |  | 0.05251082 |  | 0.009996323 | 0.002339383
900
1000 | 39.38258 |  | 0.06007293 | 0.7156934 |  | 18.7237 |  | 0.6328176 |  | 40.37872 |  | 0.001838212 |  | 0.004723965 |  | 0.00108348 | 0.004741501 | 0.001393168 |  | 0.07419338 |  | 0.01600086 | 0.002440944
1100 | 39.00571 | 2.0317 | 0.1704895 | 0.6714649 | 0.01684652 | 18.1743 |  | 0.6352566 |  | 39.19391 |  | 0.002426981 |  | 0.004006573 |  |  | 0.0034817 | 0.001742934 |  | 0.07133984 |  | 0.01289504 | 0.004424969
1200 | 39.43365 | 0.5630071 | 0.09215486 | 1.851855 | 0.009939532 | 18.1498 |  | 0.6634751 | 0.004409982 | 39.14107 |  | 0.002623846 |  | 0.004421519 |  |  | 0.003373872 | 0.000950494 |  | 0.05713124 |  | 0.01860009 | 0.003539329
1300 | 39.15671 | 1.246591 |  | 1.409729 | 0.1981312 | 18.00958 |  | 1.007609 |  | 38.83867 |  | 0.001128873 | 0.007945254 | 0.01615652 | 0.000211486 | 0.0007474282 | 0.03019877 | 0.002457744 |  | 0.0591375 |  | 0.01362791 | 0.001373187
1400 | 39.01989 | 1.858419 | 0.1446605 | 1.037917 | 0.07748135 | 18.02152 |  | 0.8412475 |  | 38.86442 |  | 0.001408594 | 0.005869192 | 0.01383839 |  | 0.001891884 | 0.02939361 | 0.002409783 |  | 0.06175583 |  | 0.01498949 | 0.002886201
1500 | 38.97792 | 2.302423 | 0.09658017 | 0.7834191 | 0.0120131 | 18.09384 |  | 0.6222917 |  | 39.02039 |  | 0.002819533 |  | 0.004335746 |  | 0.000741988 | 0.005045863 | 0.002003043 |  | 0.06312905 |  | 0.009388596 | 0.003658382
1600 | 39.106 | 1.636309 | 0.1324934 | 0.8972595 |  | 18.21496 |  | 0.6486479 |  | 39.28158 |  | 0.002748577 |  | 0.003501576 |  | 0.001415019 | 0.003971201 | 0.001402699 |  | 0.0576257 |  | 0.01068878 | 0.001396221
1700 | 39.00676 | 1.985367 | 0.1434268 | 0.6839444 |  | 18.19615 |  | 0.6551825 |  | 39.24103 |  | 0.003760771 |  | 0.00249194 |  | 0.0008653667 | 0.004185473 | 0.001884908 |  | 0.05900591 |  | 0.01398543 | 0.001949698
1800 | 39.25053 | 1.101642 | 0.1646508 | 1.17103 | 0.01323534 | 18.23944 |  | 0.6375448 |  | 39.33438 |  | 0.003986703 |  | 0.002089423 |  | 0.0001126259 | 0.003782144 | 0.001327667 |  | 0.05433397 |  | 0.01879863 | 0.003115896
1900 | 38.70233 | 3.75789 | 0.04768393 | 0.7328065 | 0.008818949 | 17.75477 |  | 0.6169413 |  | 38.28916 |  | 0.003243129 |  | 0.003173841 |  |  | 0.004887141 | 0.001790444 |  | 0.05931372 |  | 0.01458685 | 0.002600302
2000 | 39.00335 | 1.992523 | 0.1827748 | 0.5016702 | 0.00474353 | 18.25632 |  | 0.5966419 |  | 39.37079 |  | 0.003363745 |  | 0.002317801 | 4.975812e-05 | 0.0005335007 | 0.004981618 | 0.001837365 |  | 0.06479326 |  | 0.009767322 | 0.003548306
2100 | 39.2316 | 1.098656 | 0.1198594 | 0.883625 | 0.008881618 | 18.36932 |  | 0.5661871 |  | 39.61447 |  | 0.003915168 |  | 0.003178711 |  |  | 0.004023976 | 0.001430924 |  | 0.07203433 |  | 0.02032143 | 0.002500673
2200 | 39.45692 |  | 0.1557974 | 1.07057 |  | 18.57696 |  | 0.5732148 |  | 40.06226 |  | 0.00327359 |  | 0.00148269 |  | 0.001052467 | 0.004985287 | 0.001483477 |  | 0.07002051 |  | 0.01686421 | 0.005117898
2300 | 39.13596 | 1.956847 | 0.1465859 | 1.250478 | 0.05121616 | 17.98909 |  | 0.5736429 |  | 38.79449 |  | 0.00298225 |  | 0.002593274 |  |  | 0.004573313 | 0.002320511 |  | 0.07790756 |  | 0.009865233 | 0.001445512
2400 | 38.96689 | 4.41981 | 0.1809303 | 3.201157 | 0.01839152 | 16.66087 |  | 0.5300428 |  | 35.9301 |  | 0.003073177 |  | 0.002868893 |  | 0.002713342 | 0.005473496 | 0.001840665 |  | 0.06070327 |  | 0.01278717 | 0.002350511
2500 | 38.87063 | 3.697846 | 0.1531776 | 1.519678 | 0.1355715 | 17.40305 |  | 0.5922411 |  | 37.53067 |  | 0.003492095 |  | 0.004597601 | 2.840198e-05 | 0.0006218457 | 0.006223475 | 0.001120848 |  | 0.06680092 |  | 0.01143756 | 0.002810864
2600 | 39.02881 | 1.947017 | 0.1641866 | 0.6344495 | 0.1163581 | 18.1606 |  | 0.6605515 |  | 39.16435 |  | 0.004535086 |  | 0.002234595 | 0.000230287 | 0.001535602 | 0.01111551 | 0.001825492 |  | 0.0811398 |  | 0.01708635 | 0.003976132
2700 | 39.37188 |  | 0.06892998 | 0.6972947 | 0.2088034 | 18.60579 |  | 0.7895886 | 0.0001418227 | 40.12444 |  | 0.003515045 |  | 0.00376948 |  | 0.0004621153 | 0.01378683 | 0.001885601 |  | 0.09086324 |  | 0.01502461 | 0.003826064
2800 | 38.76469 | 3.555682 | 0.1375622 | 0.813466 | 0.2536288 | 17.61777 |  | 0.7412325 |  | 37.99373 |  | 0.00263185 |  | 0.001738524 |  | 0.0008288106 | 0.01588813 | 0.003144002 |  | 0.08331081 |  | 0.0109651 | 0.003728585
2900 | 39.3652 |  | 0.2005834 | 0.6048491 | 0.1558861 | 18.62704 |  | 0.7156696 |  | 40.17027 |  | 0.003119287 |  | 0.003287229 | 0.0001908458 | 0.001036946 | 0.02347102 | 0.002946815 |  | 0.1085992 |  | 0.01552006 | 0.00232885
3000 | 38.88317 | 2.976536 | 0.03482957 | 0.9284405 | 0.1742889 | 17.79731 |  | 0.67867 |  | 38.38091 |  | 0.002631922 |  | 0.002274685 |  | 8.915648e-05 | 0.02403711 | 0.003337651 |  | 0.09584366 |  | 0.01494991 | 0.002684709
3100 | 38.88598 | 2.903988 | 0.03819102 | 0.9608499 | 0.1457751 | 17.81179 |  | 0.7022541 |  | 38.41213 |  | 0.003986601 |  | 0.002063036 |  | 0.00105276 | 0.02631423 | 0.001580656 |  | 0.08793518 |  | 0.01313952 | 0.002963779
3200 | 38.90869 | 3.21746 | 0.08350102 | 1.336276 | 0.2581025 | 17.5311 |  | 0.7077998 |  | 37.80681 |  | 0.002063983 |  | 0.002055691 |  |  | 0.03332698 | 0.002143847 |  | 0.09446828 |  | 0.01238617 | 0.003813443
3300 | 39.55072 | 0.04215522 | 0.0884086 | 1.697794 | 0.4432224 | 18.11376 |  | 0.8163238 |  | 39.06334 |  | 0.002577514 |  | 0.002366875 | 0.0006430146 |  | 0.04747524 | 0.002996651 |  | 0.1138213 |  | 0.01104671 | 0.003347343
3400 | 39.64739 |  | 0.1107199 | 2.020405 | 0.777889 | 17.83471 |  | 0.9461008 |  | 38.46156 |  | 0.004244895 |  | 0.004498127 | 0.003563289 |  | 0.05573762 | 0.003140377 |  | 0.1157872 |  | 0.01410322 | 0.0001550709

## estimate
parameter | O | Na | Mg | Al | Si | P | S | Cl | K | Ca | Ti | Cr | Mn | Fe | Ni | Cu | Zn | Br | Rb | Sr | Rh | Ba | Pb
R working values | 120351.8 | 120351.8 | 120351.8 | 2401314.8 | 120351.8 | 120351.8 | 120351.8 | 120351.8 | 120351.8 | 120351.8 | 120351.8 | 363454.6 | 200000 | 138182.2 | 10000 | 16400 | 251449.4 | 120351.8 | 120351.8 | 120351.8 | 120351.8 | 4078017.0 | 1149342.1
C2 | [16 empty] | 0.01148791 |  |  |  |  | 0.3044
t | [16 empty] | 1789.525
x0 | [16 empty] | 2194.079
C0 | [16 empty] | 77.60925

## raw data
| O | Na | Mg | Al | Si | P | S | Cl | K | Ca | Ti | Cr | Mn | Fe | Ni | Cu | Zn | Br | Rb | Sr | Rh | Ba | Pb
0 | 39.23804 | 2.020071 | 0.1113372 | 2.146038 | 0.08309385 | 17.6327 |  | 0.6075605 | 0.001664198 | 38.02591 |  | 0.004117883 |  | 0.002419646 |  | 0.0008381753 | 0.01425209 | 0.001733565 |  | 0.09385224 |  | 0.01511759 | 0.001249526
100 | 38.50874 | 5.764081 | 0.1233238 | 1.783539 | 0.04140279 | 16.82503 |  | 0.5375858 | 0.01250308 | 36.28414 |  | 0.002562494 |  | 0.001867401 |  | 0.0007455128 | 0.009446154 | 0.001520245 |  | 0.08614497 |  | 0.01468215 | 0.002686401
200 | 38.7134 | 4.671365 | 0.05480157 | 1.847072 | 0.0324787 | 17.10751 |  | 0.5490102 |  | 36.89332 |  | 0.004415699 |  | 0.003173066 |  | 0.0003383266 | 0.008275362 | 0.001705097 |  | 0.09183746 |  | 0.01835965 | 0.002937515
300 | 39.41667 | 0.6493811 | 0.139422 | 1.851043 | 0.03363851 | 18.0957 |  | 0.6549565 |  | 39.0244 |  | 0.004186537 |  | 0.001621273 |  | 0.001430024 | 0.007058701 | 0.001876629 |  | 0.1022072 |  | 0.01501649 | 0.00139836
400 | 39.29931 | 0.954954 | 0.1381794 | 1.737735 | 0.02232222 | 18.04356 |  | 0.7632988 |  | 38.91196 |  | 0.003206096 |  | 0.003128354 |  | 0.0007277585 | 0.005674735 | 0.002040667 |  | 0.09270748 |  | 0.01842425 | 0.002770623
500 | 39.12568 | 1.829436 | 0.07505259 | 1.575413 | 0.04021615 | 17.89404 |  | 0.7634364 |  | 38.5895 |  | 0.003358209 |  | 0.002072616 |  | 0.0005624446 | 0.004363606 | 0.001833324 |  | 0.08434923 |  | 0.008948377 | 0.001747713
600 | 38.64891 | 4.659803 | 0.1996741 | 1.712469 | 0.04406075 | 17.08647 |  | 0.6988461 | 0.002755549 | 36.84794 |  | 0.001753989 |  | 0.002584285 |  | 0.000879382 | 0.003810713 | 0.001275852 |  | 0.07597565 |  | 0.009951875 | 0.002835534
700 | 38.77025 | 3.577327 | 0.1463896 | 1.26777 | 0.03401784 | 17.54105 |  | 0.726469 |  | 37.82826 |  | 0.003074246 |  | 0.002109645 |  | 0.0007254557 | 0.003751151 | 0.001742299 |  | 0.07695722 |  | 0.01706848 | 0.003043656
800 | 39.25848 | 1.133147 | 0.04328837 | 1.515862 | 0.03537497 | 18.06647 | 0.06050806 | 0.7760896 | 0.03370891 | 38.96136 |  | 0.002723955 |  | 0.001467516 |  | 0.00109045 | 0.006684969 | 0.001597366 |  | 0.08308384 |  | 0.0152802 | 0.003787941
900 | 38.63838 | 4.293554 | 0.1651247 | 1.047062 | 0.04800829 | 17.43806 |  | 0.6561004 |  | 37.60615 |  | 0.00279864 |  | 0.002648845 |  | 0.0009177781 | 0.003836347 | 0.001839666 |  | 0.07332166 |  | 0.01953713 | 0.002654559
1000 | 39.09281 | 1.741284 | 0.2114148 | 0.8893756 | 0.01697392 | 18.15903 |  | 0.6317528 |  | 39.16097 |  | 0.001867463 |  | 0.001610334 |  |  | 0.004124027 | 0.002478647 |  | 0.07343413 |  | 0.01022786 | 0.002639636
1100 | 38.97669 | 2.614933 | 0.1512255 | 1.173716 | 0.03569542 | 17.84184 |  | 0.629704 | 0.002952124 | 38.47694 |  | 0.003748249 |  | 0.0008844133 |  | 0.0004207034 | 0.003139715 | 0.001548765 |  | 0.06769012 |  | 0.01607113 | 0.002796439
1200 | 39.13792 | 1.701409 | 0.1051985 | 1.294247 | 0.06466909 | 18.0206 |  | 0.7194004 |  | 38.86244 |  | 0.003978524 |  | 0.002621213 |  |  | 0.003105801 | 0.00125994 |  | 0.06939719 |  | 0.009584569 | 0.004157927
1300 | 38.40347 | 5.549682 | 0.1304053 | 0.9742257 | 0.07434117 | 17.14253 |  | 0.6736704 | 0.0002311235 | 36.96883 |  | 0.002699841 |  | 0.002846816 |  | 0.0005776946 | 0.003340486 | 0.001153191 |  | 0.05892174 |  | 0.0108054 | 0.002274917
1400 | 38.6143 | 4.379118 | 0.1004551 | 1.302227 | 0.09968554 | 17.29519 |  | 0.8160858 | 0.004595893 | 37.29805 |  | 0.003214787 |  | 0.002221832 |  | 0.001833493 | 0.003835708 | 0.001852199 |  | 0.0597551 |  | 0.01521677 | 0.002363228
1500 | 39.09223 | 2.30371 | 0.231695 | 1.609874 | 0.03230608 | 17.73805 |  | 0.6351765 | 0.005651495 | 38.25311 |  | 0.003927345 |  | 0.001651681 | 5.281792e-05 | 0.002561098 | 0.004486369 | 0.001728222 |  | 0.067328 |  | 0.01369048 | 0.002765219
1600 | 38.74402 | 4.052622 | 0.1765002 | 1.444885 | 0.06235642 | 17.34826 |  | 0.6684636 |  | 37.4125 |  | 0.003537259 |  | 0.001401574 |  | 0.0007489071 | 0.002396081 | 0.001298411 |  | 0.06647694 |  | 0.01282161 | 0.00172283
1700 | 39.3381 | 0.7846992 | 0.1625719 | 1.738247 | 0.1580069 | 18.0099 |  | 0.8618275 |  | 38.83937 |  | 0.003513615 |  | 0.003536846 |  | 0.0007288739 | 0.003855099 | 0.00223463 |  | 0.07629448 |  | 0.01607029 | 0.001039802
1800 | 38.90866 | 2.9643 | 0.1411563 | 1.38371 | 0.2224542 | 17.49849 | 0.08382754 | 0.953131 | 0.005900097 | 37.73649 |  | 0.002819955 |  | 0.001181851 | 1.476286e-05 | 0.0003742287 | 0.004556006 | 0.001205419 |  | 0.07121781 |  | 0.01598087 | 0.004528203
1900 | 38.72794 | 4.00033 | 0.1015635 | 1.128868 | 0.04856321 | 17.45433 | 0.08411408 | 0.7022429 | 0.002705723 | 37.64125 |  | 0.002788081 |  | 0.001808963 |  | 0.00160198 | 0.005727892 | 0.001749617 |  | 0.0723911 |  | 0.01802502 | 0.004003011
2000 | 38.63729 | 4.031955 | 0.1053408 | 0.833757 | 0.04689605 | 17.59377 |  | 0.7090854 |  | 37.94196 |  | 0.003240674 |  | 0.001629287 |  | 0.001885323 | 0.004415885 | 0.00245493 |  | 0.0687173 |  | 0.01233 | 0.005274346
2100 | 39.01633 | 2.313705 | 0.1441189 | 1.006982 | 0.02599559 | 17.99086 |  | 0.6023327 |  | 38.79831 |  | 0.003288261 |  | 0.002704506 |  | 0.0002706694 | 0.003415094 | 0.001903709 |  | 0.06964092 |  | 0.01913862 | 0.001007489
2200 | 38.70844 | 3.922204 | 0.2175735 | 0.9209777 | 0.009538521 | 17.59423 |  | 0.5893333 | 0.002075621 | 37.94295 |  | 0.002822425 |  | 0.003450601 |  | 0.0004670338 | 0.002736213 | 0.001983393 |  | 0.06161732 |  | 0.017603 | 0.001998125
2300 | 39.11976 | 1.350842 | 0.117315 | 0.7030413 | 0.03903286 | 18.33478 |  | 0.6915167 |  | 39.53999 |  | 0.004451883 |  | 0.00328988 |  | 0.003027043 | 0.004530591 | 0.001237476 |  | 0.07020936 |  | 0.01264102 | 0.004325723
2400 | 38.86757 | 2.823668 | 0.1244562 | 0.6331458 | 0.06921308 | 17.97604 |  | 0.6373358 | 0.001470547 | 38.76635 |  | 0.002531435 |  | 0.005639592 |  | 9.255146e-06 | 0.002559793 | 0.002067368 |  | 0.06904129 |  | 0.01572148 | 0.003178298
2500 | 38.60556 | 5.086397 | 0.2405341 | 1.743526 | 0.03050671 | 16.97589 |  | 0.6193305 | 0.001111326 | 36.60946 |  | 0.002353892 |  | 0.003509725 |  | 0.001933835 | 0.003655539 | 0.001505249 |  | 0.05818195 |  | 0.01356866 | 0.002979517
2600 | 38.95729 | 3.26271 | 0.2636563 | 1.709662 | 0.02524385 | 17.46434 |  | 0.5747138 |  | 37.66283 |  | 0.001801067 |  | 0.002062547 |  | 0.001002953 | 0.002537211 | 0.001493761 |  | 0.05651081 |  | 0.01230197 | 0.001845648
2700 | 39.41438 | 3.055602 | 0.1495825 | 4.674027 |  | 16.49427 |  | 0.5628951 | 0.000162463 | 35.57082 |  | 0.001777188 |  | 0.004400475 | 0.0005065538 | 0.0009311468 | 0.00249087 | 0.001342643 |  | 0.05625322 |  | 0.008655277 | 0.00190636
2800 | 38.81452 | 3.794132 | 0.2111216 | 1.391752 | 0.004848644 | 17.47097 |  | 0.5591368 |  | 37.67714 |  | 0.003040908 |  | 0.0003941516 |  | 0.0002741662 | 0.002631468 | 0.001506118 |  | 0.05226051 |  | 0.01294736 | 0.003318773
2900 | 39.12362 | 3.672636 | 0.1991964 | 3.379389 | 0.0299353 | 16.77523 |  | 0.5678316 |  | 36.17673 |  | 0.003121973 | 6.124111e-05 | 0.00168953 |  | 0.001267648 | 0.003009282 | 0.00111989 |  | 0.0484948 |  | 0.01479232 | 0.001876462
3000 | 39.59432 | 1.728406 | 0.1772556 | 4.301461 | 0.02085351 | 16.94564 |  | 0.6117654 |  | 36.54422 |  | 0.003051343 |  | 0.001344779 |  | 3.971724e-05 | 0.002466434 | 0.001571538 |  | 0.04927282 |  | 0.01488281 | 0.003451186
3100 | 39.43737 | 1.411084 | 0.126562 | 2.825178 | 0.01081739 | 17.5797 |  | 0.617054 |  | 37.91162 |  | 0.003669761 |  | 0.00138719 |  | 0.0002774591 | 0.003155616 | 0.001544487 |  | 0.05521832 |  | 0.01259804 | 0.002756893
3200 | 38.66329 | 5.683214 | 0.07272051 | 2.896758 | 0.01079834 | 16.47314 |  | 0.6020474 |  | 35.52527 |  | 0.002709045 |  | 0.0002954775 |  |  | 0.001925429 | 0.001184921 |  | 0.04363302 |  | 0.019776 | 0.003235477
3300 | 39.68742 |  | 0.1510911 | 2.926521 | 0.004301391 | 17.89035 |  | 0.6712771 |  | 38.58155 |  | 0.003527328 |  | 0.00144233 |  | 0.001742339 | 0.002344857 | 0.001450138 |  | 0.04975502 |  | 0.02485664 | 0.00237316
3400 | 39.97882 |  | 0.09474972 | 4.888876 | 0.003742307 | 17.20567 |  | 0.6456889 |  | 37.10501 |  | 0.002712388 |  | 0.001582282 |  | 0.001582535 | 0.002001762 | 0.001190638 |  | 0.04690934 |  | 0.01823675 | 0.00323064
3500 | 39.39443 | 1.36818 | 0.1373126 | 2.598382 | 0.01497086 | 17.65837 |  | 0.6649807 |  | 38.08128 |  | 0.001394914 |  | 0.00118354 |  | 0.0003139432 | 0.003432226 | 0.001290321 |  | 0.05532881 |  | 0.01567059 | 0.003478912
3600 | 39.25253 | 1.242923 | 0.1656605 | 1.528886 | 0.02615893 | 18.0551 |  | 0.701604 |  | 38.93684 |  | 0.003516814 |  | 0.0008603863 |  | 0.001221981 | 0.004562202 | 0.001188933 |  | 0.05659159 |  | 0.01902145 | 0.003334263
3700 | 39.06687 | 1.817555 | 0.1223093 | 0.9687052 | 0.06055778 | 18.10452 |  | 0.7257913 |  | 39.04342 |  | 0.003683216 |  | 0.0006665251 | 9.75013e-05 | 0.001001624 | 0.004686554 | 0.001541957 |  | 0.05515011 |  | 0.01987945 | 0.003574404
3800 | 39.38583 |  | 0.1489745 | 0.7437801 | 0.152708 | 18.60278 |  | 0.7618855 |  | 40.11795 |  | 0.003929429 |  | 0.00063706 |  | 0.0002740356 | 0.006017018 | 0.001453197 |  | 0.05023311 |  | 0.02017708 | 0.003377447
3900 | 38.70152 | 4.092002 | 0.1146662 | 1.053848 | 0.2018762 | 17.43373 |  | 0.7305895 |  | 37.59683 |  | 0.002257461 |  | 0.001952996 |  | 0.001363089 | 0.00842218 | 0.001601511 |  | 0.03789603 |  | 0.01886681 | 0.002582517
4000 | 39.65917 | 0.9910169 | 0.05948473 | 3.399101 | 0.4507004 | 17.2891 |  | 0.7827604 |  | 37.28492 |  | 0.003507153 |  | 0.003727253 |  | 0.002095402 | 0.01273124 | 0.001657451 |  | 0.03426595 |  | 0.02371397 | 0.002049786
4100 | 39.88702 |  | 0.06954132 | 1.975611 | 1.320634 | 17.69445 |  | 0.7986388 |  | 38.15908 |  | 0.004347798 |  | 0.007151524 |  | 0.00134216 | 0.01822292 | 0.004721632 |  | 0.04196801 |  | 0.01539253 | 0.001874503
4200
0 | 38.84568 | 3.146718 | 0.1372252 | 0.8010231 | 0.01181716 | 17.86782 |  | 0.5701339 | 0.002623348 | 38.53297 |  | 0.003231108 |  | 0.002072979 |  |  | 0.003812779 | 0.002083667 |  | 0.05921572 |  | 0.01174065 | 0.001839686
100 | 39.0528 | 2.260057 | 0.1381553 | 1.131831 | 0.0329464 | 17.96218 |  | 0.5890455 | 0.001348099 | 38.73645 |  | 0.003312874 |  | 0.002906624 |  |  | 0.003447531 | 0.002186008 |  | 0.06586301 |  | 0.01685586 | 0.0006195463
200 | 39.12808 | 2.048255 | 0.13483 | 1.156297 | 0.01239866 | 18.03706 |  | 0.4960873 |  | 38.89794 |  | 0.002678301 |  | 0.001870436 |  | 0.0003529878 | 0.003378369 | 0.002060146 |  | 0.06111406 |  | 0.01544544 | 0.002158484
300 | 38.83948 | 3.360332 | 0.1907215 | 0.9233988 | 0.001972198 | 17.76512 |  | 0.5249445 |  | 38.31148 |  | 0.002569704 |  | 0.002181638 |  | 0.0002498846 | 0.003136839 | 0.001755809 |  | 0.0560241 |  | 0.01457773 | 0.002063758
400 | 39.06559 | 2.174233 | 0.2081632 | 1.027188 | 0.01318585 | 18.01741 |  | 0.5538181 |  | 38.85557 |  | 0.004693524 |  | 0.001839768 |  |  | 0.003157607 | 0.001394708 |  | 0.0560559 |  | 0.01624934 | 0.001449307
500 | 39.31547 | 1.544785 | 0.1916826 | 2.093007 | 0.01207314 | 17.79158 |  | 0.6017243 |  | 38.36856 |  | 0.004732863 |  | 0.003400137 |  | 0.0001503709 | 0.002817969 | 0.002460689 |  | 0.05199184 |  | 0.01395597 | 0.00161043
600 | 39.11022 | 3.12646 | 0.09881723 | 2.746246 | 0.01833447 | 17.17225 |  | 0.6242832 |  | 37.03292 |  | 0.002521594 |  | 0.001248629 |  | 0.0004603346 | 0.001780697 | 0.0009558242 |  | 0.04725831 |  | 0.01330009 | 0.00294285
700 | 39.00197 | 3.631953 | 0.1742496 | 2.728894 |  | 17.02828 |  | 0.6410441 |  | 36.72244 |  | 0.003440028 |  | 3.154217e-05 |  | 0.001121226 | 0.00258831 | 0.0013889 |  | 0.04623438 |  | 0.01304993 | 0.003310185
800 | 39.23899 | 2.429687 | 0.1253013 | 2.953611 | 0.005282003 | 17.26096 |  | 0.6872662 |  | 37.22424 |  | 0.003161587 | 0.0003535309 | 0.0006743318 |  |  | 0.003723442 | 0.001441576 |  | 0.04772004 |  | 0.01478201 | 0.002813075
900 | 39.62677 |  | 0.1060712 | 2.692838 | 0.01448458 | 17.96741 |  | 0.7393765 |  | 38.74775 |  | 0.003655264 |  | 0.007442892 |  | 0.001351413 | 0.01192736 | 0.001746506 |  | 0.06229047 |  | 0.01429316 | 0.00258738
1000 | 40.01281 |  | 0.04374196 | 4.837415 | 0.3384993 | 17.06531 |  | 0.7608099 |  | 36.80231 | 0.0001001406 | 0.001260056 |  | 0.03060861 |  | 0.001092408 | 0.04126789 | 0.001255697 |  | 0.06227106 |  | 0.0002253385 | 0.00102833
1100
0
100
200
300 | 39.52323 | 1.695693 | 0.002708871 | 3.092297 | 0.6275524 | 17.15259 |  | 0.8093169 |  | 36.99053 |  | 0.002586012 | 0.0005097668 | 0.01452631 | 0.0009047638 | 0.0001637416 | 0.03859354 | 0.001489167 |  | 0.03859763 |  | 0.007402994 | 0.001318046
400 | 39.3412 | 2.115122 | 0.09471136 | 3.28375 | 0.097256 | 17.1763 |  | 0.7468755 |  | 37.04167 |  | 0.001496322 |  | 0.009453058 |  | 0.0008103372 | 0.02556817 | 0.001562058 |  | 0.04982075 |  | 0.01250126 | 0.001901009
500 | 39.65237 | 0.5682846 | 0.0979475 | 3.465926 | 0.05445409 | 17.53206 |  | 0.7169768 |  | 37.80888 |  | 0.003515183 |  | 0.00649496 |  | 0.0001727433 | 0.01557639 | 0.001532794 |  | 0.05729614 |  | 0.01595165 | 0.002570844
600 | 39.08972 | 3.717157 | 0.07239839 | 3.50841 | 0.02250861 | 16.73912 |  | 0.6689602 |  | 36.09886 |  | 0.003369111 |  | 0.003594834 |  | 0.0005085504 | 0.008908707 | 0.00146865 |  | 0.05149257 |  | 0.01033796 | 0.003188171
700 | 39.85751 | 0.6659234 | 0.07384714 | 4.923185 | 0.01525595 | 17.01894 |  | 0.6597851 |  | 36.70231 |  | 0.004058827 |  | 0.003762607 |  | 0.001640867 | 0.005844461 | 0.001135467 |  | 0.05570221 |  | 0.008347563 | 0.00275474
800 | 38.71913 | 4.133614 | 0.2267773 | 1.314893 | 0.01997784 | 17.38666 |  | 0.6256896 |  | 37.49532 |  | 0.003204939 |  | 0.003355132 |  | 0.0004287145 | 0.004754071 | 0.001341275 |  | 0.05251082 |  | 0.009996323 | 0.002339383
900
1000 | 39.38258 |  | 0.06007293 | 0.7156934 |  | 18.7237 |  | 0.6328176 |  | 40.37872 |  | 0.001838212 |  | 0.004723965 |  | 0.00108348 | 0.004741501 | 0.001393168 |  | 0.07419338 |  | 0.01600086 | 0.002440944
1100 | 39.00571 | 2.0317 | 0.1704895 | 0.6714649 | 0.01684652 | 18.1743 |  | 0.6352566 |  | 39.19391 |  | 0.002426981 |  | 0.004006573 |  |  | 0.0034817 | 0.001742934 |  | 0.07133984 |  | 0.01289504 | 0.004424969
1200 | 39.43365 | 0.5630071 | 0.09215486 | 1.851855 | 0.009939532 | 18.1498 |  | 0.6634751 | 0.004409982 | 39.14107 |  | 0.002623846 |  | 0.004421519 |  |  | 0.003373872 | 0.000950494 |  | 0.05713124 |  | 0.01860009 | 0.003539329
1300 | 39.15671 | 1.246591 |  | 1.409729 | 0.1981312 | 18.00958 |  | 1.007609 |  | 38.83867 |  | 0.001128873 | 0.007945254 | 0.01615652 | 0.000211486 | 0.0007474282 | 0.03019877 | 0.002457744 |  | 0.0591375 |  | 0.01362791 | 0.001373187
1400 | 39.01989 | 1.858419 | 0.1446605 | 1.037917 | 0.07748135 | 18.02152 |  | 0.8412475 |  | 38.86442 |  | 0.001408594 | 0.005869192 | 0.01383839 |  | 0.001891884 | 0.02939361 | 0.002409783 |  | 0.06175583 |  | 0.01498949 | 0.002886201
1500 | 38.97792 | 2.302423 | 0.09658017 | 0.7834191 | 0.0120131 | 18.09384 |  | 0.6222917 |  | 39.02039 |  | 0.002819533 |  | 0.004335746 |  | 0.000741988 | 0.005045863 | 0.002003043 |  | 0.06312905 |  | 0.009388596 | 0.003658382
1600 | 39.106 | 1.636309 | 0.1324934 | 0.8972595 |  | 18.21496 |  | 0.6486479 |  | 39.28158 |  | 0.002748577 |  | 0.003501576 |  | 0.001415019 | 0.003971201 | 0.001402699 |  | 0.0576257 |  | 0.01068878 | 0.001396221
1700 | 39.00676 | 1.985367 | 0.1434268 | 0.6839444 |  | 18.19615 |  | 0.6551825 |  | 39.24103 |  | 0.003760771 |  | 0.00249194 |  | 0.0008653667 | 0.004185473 | 0.001884908 |  | 0.05900591 |  | 0.01398543 | 0.001949698
1800 | 39.25053 | 1.101642 | 0.1646508 | 1.17103 | 0.01323534 | 18.23944 |  | 0.6375448 |  | 39.33438 |  | 0.003986703 |  | 0.002089423 |  | 0.0001126259 | 0.003782144 | 0.001327667 |  | 0.05433397 |  | 0.01879863 | 0.003115896
1900 | 38.70233 | 3.75789 | 0.04768393 | 0.7328065 | 0.008818949 | 17.75477 |  | 0.6169413 |  | 38.28916 |  | 0.003243129 |  | 0.003173841 |  |  | 0.004887141 | 0.001790444 |  | 0.05931372 |  | 0.01458685 | 0.002600302
2000 | 39.00335 | 1.992523 | 0.1827748 | 0.5016702 | 0.00474353 | 18.25632 |  | 0.5966419 |  | 39.37079 |  | 0.003363745 |  | 0.002317801 | 4.975812e-05 | 0.0005335007 | 0.004981618 | 0.001837365 |  | 0.06479326 |  | 0.009767322 | 0.003548306
2100 | 39.2316 | 1.098656 | 0.1198594 | 0.883625 | 0.008881618 | 18.36932 |  | 0.5661871 |  | 39.61447 |  | 0.003915168 |  | 0.003178711 |  |  | 0.004023976 | 0.001430924 |  | 0.07203433 |  | 0.02032143 | 0.002500673
2200 | 39.45692 |  | 0.1557974 | 1.07057 |  | 18.57696 |  | 0.5732148 |  | 40.06226 |  | 0.00327359 |  | 0.00148269 |  | 0.001052467 | 0.004985287 | 0.001483477 |  | 0.07002051 |  | 0.01686421 | 0.005117898
2300 | 39.13596 | 1.956847 | 0.1465859 | 1.250478 | 0.05121616 | 17.98909 |  | 0.5736429 |  | 38.79449 |  | 0.00298225 |  | 0.002593274 |  |  | 0.004573313 | 0.002320511 |  | 0.07790756 |  | 0.009865233 | 0.001445512
2400 | 38.96689 | 4.41981 | 0.1809303 | 3.201157 | 0.01839152 | 16.66087 |  | 0.5300428 |  | 35.9301 |  | 0.003073177 |  | 0.002868893 |  | 0.002713342 | 0.005473496 | 0.001840665 |  | 0.06070327 |  | 0.01278717 | 0.002350511
2500 | 38.87063 | 3.697846 | 0.1531776 | 1.519678 | 0.1355715 | 17.40305 |  | 0.5922411 |  | 37.53067 |  | 0.003492095 |  | 0.004597601 | 2.840198e-05 | 0.0006218457 | 0.006223475 | 0.001120848 |  | 0.06680092 |  | 0.01143756 | 0.002810864
2600 | 39.02881 | 1.947017 | 0.1641866 | 0.6344495 | 0.1163581 | 18.1606 |  | 0.6605515 |  | 39.16435 |  | 0.004535086 |  | 0.002234595 | 0.000230287 | 0.001535602 | 0.01111551 | 0.001825492 |  | 0.0811398 |  | 0.01708635 | 0.003976132
2700 | 39.37188 |  | 0.06892998 | 0.6972947 | 0.2088034 | 18.60579 |  | 0.7895886 | 0.0001418227 | 40.12444 |  | 0.003515045 |  | 0.00376948 |  | 0.0004621153 | 0.01378683 | 0.001885601 |  | 0.09086324 |  | 0.01502461 | 0.003826064
2800 | 38.76469 | 3.555682 | 0.1375622 | 0.813466 | 0.2536288 | 17.61777 |  | 0.7412325 |  | 37.99373 |  | 0.00263185 |  | 0.001738524 |  | 0.0008288106 | 0.01588813 | 0.003144002 |  | 0.08331081 |  | 0.0109651 | 0.003728585
2900 | 39.3652 |  | 0.2005834 | 0.6048491 | 0.1558861 | 18.62704 |  | 0.7156696 |  | 40.17027 |  | 0.003119287 |  | 0.003287229 | 0.0001908458 | 0.001036946 | 0.02347102 | 0.002946815 |  | 0.1085992 |  | 0.01552006 | 0.00232885
3000 | 38.88317 | 2.976536 | 0.03482957 | 0.9284405 | 0.1742889 | 17.79731 |  | 0.67867 |  | 38.38091 |  | 0.002631922 |  | 0.002274685 |  | 8.915648e-05 | 0.02403711 | 0.003337651 |  | 0.09584366 |  | 0.01494991 | 0.002684709
3100 | 38.88598 | 2.903988 | 0.03819102 | 0.9608499 | 0.1457751 | 17.81179 |  | 0.7022541 |  | 38.41213 |  | 0.003986601 |  | 0.002063036 |  | 0.00105276 | 0.02631423 | 0.001580656 |  | 0.08793518 |  | 0.01313952 | 0.002963779
3200 | 38.90869 | 3.21746 | 0.08350102 | 1.336276 | 0.2581025 | 17.5311 |  | 0.7077998 |  | 37.80681 |  | 0.002063983 |  | 0.002055691 |  |  | 0.03332698 | 0.002143847 |  | 0.09446828 |  | 0.01238617 | 0.003813443
3300 | 39.55072 | 0.04215522 | 0.0884086 | 1.697794 | 0.4432224 | 18.11376 |  | 0.8163238 |  | 39.06334 |  | 0.002577514 |  | 0.002366875 | 0.0006430146 |  | 0.04747524 | 0.002996651 |  | 0.1138213 |  | 0.01104671 | 0.003347343
3400 | 39.64739 |  | 0.1107199 | 2.020405 | 0.777889 | 17.83471 |  | 0.9461008 |  | 38.46156 |  | 0.004244895 |  | 0.004498127 | 0.003563289 |  | 0.05573762 | 0.003140377 |  | 0.1157872 |  | 0.01410322 | 0.0001550709