## AB
| O | Na | Mg | Al | Si | P | S | Cl | K | Ca | Ti | Cr | Mn | Fe | Ni | Cu | Zn | Br | Rb | Sr | Rh | Ba | Pb
100 | 40.82826 | 0.07309219 | 0.1435367 | 0.1799715 | 0.5905178 | 17.13361 | 2.95927 | 0.934335 | 0.03264557 | 36.94961 | 0.002471066 | 0.0029207 |  | 0.02049379 |  | 0.002960557 | 0.02137603 | 0.002721477 |  | 0.09702221 |  | 0.02151343 | 0.003674908
200 | 39.53726 | 1.261187 | 0.06385324 | 0.2490052 | 0.3020116 | 17.92359 | 0.9524726 | 0.9093978 | 0.01393682 | 38.65323 | 0.003027688 | 0.002997347 |  | 0.01205451 |  | 0.0003753501 | 0.01396718 | 0.002731401 |  | 0.07999721 |  | 0.01575673 | 0.003154107
300
400 | 41.68231 |  | 0.03585234 | 0.4313079 | 0.0900244 | 16.60503 | 4.568032 | 0.6437394 | 0.01657017 | 35.8097 | 0.0002146006 | 0.002708528 |  | 0.00580111 |  |  | 0.01039691 | 0.002343806 |  | 0.07354788 |  | 0.01822965 | 0.004195887
500
600 | 40.92652 | 2.2094 | 0.08001557 | 0.08457747 | 0.07633733 | 16.4108 | 4.016479 | 0.683158 | 0.01123413 | 35.39081 |  | 0.00269069 |  | 0.003751248 |  | 0.0006743191 | 0.009355129 | 0.002451377 |  | 0.07313698 |  | 0.0165727 | 0.002032107
700
800
900
1000 | 40.44752 | 1.798501 | 0.2045414 | 0.1611817 | 0.1321068 | 16.93743 | 2.921156 | 0.7427453 | 0.00437354 | 36.52653 | 0.0001159058 | 0.003310621 |  | 0.004514404 |  | 0.000632717 | 0.01357947 | 0.002480796 |  | 0.08100153 |  | 0.01662875 | 0.001645259
1100 | 39.87106 | 2.200276 | 0.183717 | 0.146059 | 0.1662626 | 17.30676 | 1.923231 | 0.739999 | 0.01977475 | 37.32301 | 0.0002887711 | 0.003611605 |  | 0.005397592 |  | 0.0008712258 | 0.01252256 | 0.002315726 |  | 0.07578751 |  | 0.01594587 | 0.003098134
1200 | 39.09512 | 4.644229 | 0.1324502 | 0.1651768 | 0.1234551 | 17.05696 | 1.22795 | 0.6505922 | 0.01881582 | 36.7843 | 3.185575e-05 | 0.003533949 |  | 0.00400426 |  | 0.0004547435 | 0.01093172 | 0.002239018 |  | 0.0638546 |  | 0.01320044 | 0.002705291
1300 | 39.2492 | 1.642944 | 0.1893828 | 0.09237401 | 0.04829476 | 18.24992 | 0.4598953 | 0.6054466 | 0.008244146 | 39.35699 |  | 0.001931068 |  | 0.00237348 |  | 0.0007314582 | 0.009351551 | 0.001846785 |  | 0.06315285 |  | 0.0152737 | 0.002651358
1400 | 38.7224 | 4.758592 | 0.2081891 | 0.1312147 | 0.09816898 | 17.36384 | 0.538329 | 0.6366319 | 0.01053037 | 37.44611 |  | 0.001941805 |  | 0.004473075 | 0.0001047707 | 0.0006819097 | 0.005815772 | 0.001761758 |  | 0.05318647 |  | 0.015021 | 0.003004793
1500 | 38.79611 | 4.210402 | 0.1728989 | 0.08317869 | 0.09198973 | 17.53536 | 0.5264012 | 0.6643218 | 0.01115377 | 37.81599 |  | 0.004092526 |  | 0.003110891 |  | 0.0004278727 | 0.006042926 | 0.002376049 |  | 0.0508228 |  | 0.02170596 | 0.003611529
1600 | 39.74178 |  | 0.1499762 | 0.1180165 | 0.192912 | 18.36654 | 0.9033092 | 0.8235696 | 0.005442924 | 39.60848 |  | 0.002954962 |  | 0.002947941 |  | 0.0004382394 | 0.006039905 | 0.002520819 |  | 0.05443531 |  | 0.01630007 | 0.004325503
1700 | 39.59774 | 1.3386 | 0.1521388 | 0.0902882 | 0.1370613 | 17.98132 | 1.086784 | 0.75378 | 0.00637229 | 38.77773 |  | 0.003304108 |  | 0.002626768 |  |  | 0.005004172 | 0.002502905 |  | 0.04726116 |  | 0.01598587 | 0.001494776
1800 | 39.41042 | 1.663519 | 0.1040555 | 0.06011297 | 0.1757409 | 18.01284 | 0.8515437 | 0.7861376 | 0.01426895 | 38.8457 |  | 0.002734105 |  | 0.002590332 |  | 0.0004769631 | 0.006098059 | 0.001372279 |  | 0.04349566 |  | 0.01500426 | 0.003894973
1900 | 38.89236 | 3.198213 | 0.117584 | 0.08194437 | 0.05645356 | 17.9408 | 0.3226369 | 0.6281454 |  | 38.69036 |  | 0.002513321 |  | 0.002078933 |  | 0.0004697247 | 0.005258653 | 0.001584579 |  | 0.03873412 |  | 0.01979074 | 0.001076303
2000 | 39.03184 | 3.106636 | 0.1805806 | 0.09916243 | 0.1134953 | 17.77306 | 0.5853644 | 0.7002065 | 0.01086634 | 38.32861 |  | 0.004351132 |  | 0.003457071 |  | 0.0001769515 | 0.004172235 | 0.001390429 |  | 0.03698694 |  | 0.01871306 | 0.000935241
2100 | 38.93442 | 3.661063 | 0.1375571 | 0.05414649 | 0.1185336 | 17.65864 | 0.5931499 | 0.6938676 | 0.003874446 | 38.08185 |  | 0.00383019 |  | 0.003038979 |  |  | 0.003807457 | 0.002162447 |  | 0.03469583 |  | 0.01249152 | 0.002880607
2200 | 39.02247 | 2.784746 | 0.1746746 | 0.05453242 | 0.1035675 | 17.96644 | 0.4267652 | 0.6608398 |  | 38.74564 |  | 0.003542399 |  | 0.001172552 |  | 0.0004119409 | 0.004374047 | 0.002132259 |  | 0.03557476 |  | 0.009469969 | 0.003650009
2300 | 39.41203 | 0.6147363 | 0.23577 | 0.1061055 | 0.08533403 | 18.49652 | 0.4157038 | 0.680816 |  | 39.88879 |  | 0.00410694 |  | 0.001288113 |  | 0.0004576043 | 0.004270823 | 0.002642175 |  | 0.03545089 |  | 0.01348424 | 0.002500591
2400 | 39.89984 | 1.499967 | 0.2531072 | 0.1120686 | 0.1328433 | 17.61415 | 1.704551 | 0.7202971 | 0.01076909 | 37.98591 |  | 0.002982681 |  | 0.004212697 |  | 2.534546e-05 | 0.004061498 | 0.002125585 |  | 0.03336841 |  | 0.01614452 | 0.003572682
2500 | 39.31028 | 3.27051 | 0.3017338 | 0.07064817 | 0.2007815 | 17.38312 | 1.171629 | 0.7435934 | 0.004622402 | 37.48768 |  | 0.002975404 |  | 0.002890862 |  | 0.00114445 | 0.00314823 | 0.001670102 |  | 0.03081367 |  | 0.009804313 | 0.002956273
2600 | 39.34695 | 1.9259 | 0.1899127 | 0.06453222 | 0.1246011 | 17.93022 | 0.864379 | 0.8229283 |  | 38.66753 |  | 0.00330088 |  | 0.001985321 |  | 0.0007928063 | 0.003658808 | 0.001762084 |  | 0.0321699 |  | 0.01599908 | 0.003373821
2700 | 38.73351 | 4.828589 | 0.3466265 | 0.08798325 | 0.1345712 | 17.23823 | 0.6451481 | 0.7539825 | 0.00253114 | 37.17521 |  | 0.002276534 |  | 0.002502719 |  | 0.0006172451 | 0.003152547 | 0.001071483 |  | 0.02928599 |  | 0.01238546 | 0.002331523
2800 | 39.00636 | 2.771958 | 0.234957 | 0.06821911 | 0.08457083 | 17.94271 | 0.4297185 | 0.691786 | 0.004478157 | 38.69446 |  | 0.003543007 |  | 0.003866725 |  | 0.001692683 | 0.004109971 | 0.00138146 |  | 0.03108716 |  | 0.02134104 | 0.003757691
2900 | 38.79332 | 4.164156 | 0.2411513 | 0.06791274 | 0.05838333 | 17.54779 | 0.5281586 | 0.6968297 |  | 37.84281 |  | 0.004172768 |  | 0.002082465 |  | 0.0004043621 | 0.003189877 | 0.001873846 |  | 0.02851485 |  | 0.01804284 | 0.001203254
3000 | 39.064 | 2.677288 | 0.2952029 | 0.08797198 | 0.05867464 | 17.90551 | 0.5240879 | 0.7045306 | 0.004311703 | 38.61424 |  | 0.003616669 |  | 0.002250652 |  | 0.000425575 | 0.003263802 | 0.001472333 |  | 0.02945647 |  | 0.01949513 | 0.004212165
3100 | 39.55573 | 0.461068 | 0.1370974 | 0.02857495 | 0.08513472 | 18.42719 | 0.7321635 | 0.7644426 | 0.007519924 | 39.73929 |  | 0.003008457 |  | 0.002046662 |  | 0.0003840059 | 0.00300197 | 0.001880664 |  | 0.0331947 |  | 0.014999 | 0.003268713
3200 | 39.34913 | 1.218951 | 0.2236385 | 0.04080551 | 0.06430894 | 18.24489 | 0.6406805 | 0.8037519 | 0.003018762 | 39.34614 |  | 0.003046451 |  | 0.001015454 |  |  | 0.003184767 | 0.001224912 |  | 0.03298823 |  | 0.01942607 | 0.00379035
3300 | 39.59473 |  | 0.1970891 | 0.0876422 | 0.05220587 | 18.51757 | 0.7053442 | 0.850574 |  | 39.93419 |  | 0.00429346 |  | 0.0003076521 |  | 0.0004041228 | 0.002685855 | 0.002012518 |  | 0.03446746 |  | 0.01514295 | 0.001344412
3400 | 39.47076 | 0.3913997 | 0.1874304 | 0.08369882 | 0.04766435 | 18.50748 | 0.5552276 | 0.7772812 |  | 39.91243 |  | 0.002781304 |  | 0.0007046626 |  |  | 0.00274247 | 0.001498108 |  | 0.03675046 |  | 0.0184989 | 0.003656546
3500 | 39.69711 |  | 0.1330908 | 0.08521539 | 0.08142337 | 18.42064 | 0.9131115 | 0.8666828 |  | 39.72515 |  | 0.003018178 |  | 9.900822e-05 | 0.003608676 | 0.003081216 | 0.003371188 | 0.00269415 |  | 0.04422553 |  | 0.01483962 | 0.002634012
3600 | 39.15099 | 2.897804 | 0.2638894 | 0.1267411 | 0.2097935 | 17.60133 | 0.8242024 | 0.8814145 | 0.009175078 | 37.95827 |  | 0.003794272 |  | 0.002556319 | 0.0005740334 | 0.002121692 | 0.00361639 | 0.002906964 |  | 0.04166988 |  | 0.01733127 | 0.001812442
3700 | 39.32022 | 1.312127 | 0.110021 | 0.07458966 | 0.1071107 | 18.26162 | 0.5725441 | 0.7845404 | 0.006220343 | 39.38221 |  | 0.003056628 |  | 0.003348615 |  | 0.001763008 | 0.003212668 | 0.002308937 |  | 0.03781191 |  | 0.01315599 | 0.004149079
3800 | 39.33824 | 4.206959 | 0.1685644 | 0.1063578 | 0.02870018 | 17.1137 | 1.512445 | 0.5547309 | 0.006832396 | 36.90665 |  | 0.002250615 |  | 0.003495922 |  | 0.0008810359 | 0.002497215 | 0.001542975 |  | 0.03261629 |  | 0.01034335 | 0.003190178
3900
4000
4100 | 40.2988 |  | 0.1490053 | 0.08709319 |  | 18.02413 | 1.915371 | 0.5792563 | 0.007089208 | 38.87004 |  | 0.0037618 |  | 0.005461324 | 0.001170829 | 0.001188296 | 0.002881705 | 0.001615503 |  | 0.03403835 |  | 0.01495546 | 0.004141387
4200 | 40.74601 | 2.31039 | 0.1695831 | 0.1198888 | 0.05002068 | 16.56606 | 3.623854 | 0.6139078 | 0.01026212 | 35.72564 |  | 0.001900053 |  | 0.003423429 |  | 0.0005135436 | 0.001971746 | 0.001425686 |  | 0.03855728 |  | 0.01303419 | 0.003562598
4300 | 40.1324 |  | 0.2565794 | 0.0857346 | 0.03159025 | 18.1067 | 1.620783 | 0.6468567 | 0.003292997 | 39.04812 |  | 0.002398244 |  | 0.006037167 |  | 0.00177089 | 0.002513266 | 0.001797079 |  | 0.03072084 |  | 0.0193222 | 0.003376997
4400 | 40.5206 | 1.675436 | 0.2258274 | 0.1085706 | 0.01977804 | 17.04015 | 2.971543 | 0.6164557 | 0.0003697916 | 36.74804 |  | 0.003107597 |  | 0.00508684 |  | 0.001280547 | 0.001472989 | 0.001054718 |  | 0.03838287 |  | 0.01880406 | 0.004041453
4500
4600 | 39.31816 |  | 0.2814038 | 0.09970429 | 0.04842303 | 18.82453 | 0.05428242 | 0.716751 |  | 40.59617 |  | 0.003449958 |  | 0.007108464 | 0.0004063839 | 0.001869991 | 0.002632685 | 0.001108808 |  | 0.03222718 |  | 0.009047622 | 0.002718669
4700 | 38.68665 | 3.349408 | 0.2498706 | 0.07924391 | 0.06512029 | 18.00466 |  | 0.6798011 |  | 38.82808 |  | 0.003442775 |  | 0.003757117 |  | 0.001344629 | 0.004168811 | 0.001345711 |  | 0.02538832 |  | 0.01488811 | 0.002835313

## CD
| O | Na | Mg | Al | Si | P | S | Cl | K | Ca | Ti | Cr | Mn | Fe | Ni | Cu | Zn | Br | Rb | Sr | Rh | Ba | Pb
| 40.42659 | 0.03607751 | 0.1004043 | 0.04766195 |  | 17.91667 | 2.178342 | 0.5207467 |  | 38.63832 |  | 0.003270061 |  | 0.001546636 |  |  | 0.01611042 | 0.002604534 |  | 0.1000649 |  | 0.01006591 | 0.001524902
100 | 39.09947 | 3.46347 | 0.2941405 | 0.07112784 | 0.06736453 | 17.53238 | 0.8812783 | 0.6957435 | 0.006632635 | 37.80957 |  | 0.00283943 | 0.0002573395 | 0.002369035 |  | 0.000119357 | 0.007717967 | 0.002054997 |  | 0.04852863 |  | 0.01416783 | 0.000763965
200 | 38.92077 | 3.675502 | 0.1338614 | 0.06175651 | 0.127305 | 17.65133 | 0.5783019 | 0.6945201 | 0.007788168 | 38.06609 |  | 0.004943741 | 0.0002173134 | 0.002293127 | 0.000311158 | 0.001494671 | 0.005319553 | 0.002386752 |  | 0.04541888 |  | 0.01783135 | 0.002555059
300 | 39.06303 | 3.253925 | 0.2684084 | 0.08667082 | 0.1895232 | 17.6147 | 0.7015044 | 0.752225 | 0.009715859 | 37.98709 |  | 0.001773562 |  | 0.004252468 |  |  | 0.005491094 | 0.002078283 |  | 0.0439011 |  | 0.01354249 | 0.002167456
400 | 39.00791 | 3.260034 | 0.2650161 | 0.1197036 | 0.179821 | 17.66581 | 0.5815684 | 0.7346975 | 0.01244177 | 38.09731 |  | 0.002185329 |  | 0.003561333 |  | 0.0009786497 | 0.003909059 | 0.001755327 |  | 0.04338784 |  | 0.01784993 | 0.002067854
500 | 38.82267 | 2.906757 | 0.2206018 | 0.03323696 | 0.02260819 | 18.19548 |  | 0.4739457 | 7.261445e-05 | 39.23959 |  | 0.002676585 |  | 0.004526772 |  | 0.0009323919 | 0.004028259 | 0.002513912 |  | 0.04590489 |  | 0.02078093 | 0.003676993
600 | 39.2388 | 0.377843 | 0.1281659 | 0.02790493 | 0.06121753 | 18.83324 |  | 0.6356129 |  | 40.61495 |  | 0.003037753 |  | 0.004904455 | 0.0003576878 | 0.0004581959 | 0.004147121 | 0.001835993 |  | 0.04502331 |  | 0.01879766 | 0.003699276
700 | 39.48157 | 1.458669 | 0.1806268 | 0.06597659 | 0.07349438 | 18.08793 | 0.8861878 | 0.6888555 | 0.001982861 | 39.00765 |  | 0.003088622 |  | 0.00515026 |  | 0.001392413 | 0.003244013 | 0.001585045 |  | 0.03209408 |  | 0.01697895 | 0.00351945
800 | 40.5157 | 3.252355 | 0.1287071 | 0.1237966 | 0.04234105 | 16.40355 | 3.497627 | 0.5981086 | 0.01168417 | 35.37519 |  | 0.002312319 |  | 0.005438325 |  | 0.0005826828 | 0.002143627 | 0.001332035 |  | 0.02684421 |  | 0.01008914 | 0.002197364
900 | 39.76569 | 0.4276505 | 0.1701612 | 0.1138829 | 0.02281594 | 18.29315 | 1.0466 | 0.6392175 | 0.003174805 | 39.45022 |  | 0.002922407 |  | 0.007156137 |  | 0.0007843976 | 0.002285615 | 0.001499972 |  | 0.03203411 |  | 0.01786126 | 0.002895653
1000 | 39.54511 | 0.9477753 | 0.1357869 | 0.3153084 | 0.3066732 | 18.15584 | 0.6433112 | 0.7103126 | 0.01570646 | 39.15409 | 0.0002172385 | 0.003369294 |  | 0.01632814 |  | 0.001660721 | 0.00360353 | 0.001638776 |  | 0.02748839 |  | 0.01280497 | 0.002974903
1100 | 40.36735 | 1.526152 | 0.1226562 | 0.1774392 | 0.1605107 | 17.12533 | 2.678787 | 0.8185605 | 0.004457986 | 36.93174 |  | 0.002595859 |  | 0.01196476 |  | 0.000754599 | 0.02915896 | 0.0009331491 |  | 0.02548728 |  | 0.01466764 | 0.001461695

## DA
| O | Na | Mg | Al | Si | P | S | Cl | K | Ca | Ti | Cr | Mn | Fe | Ni | Cu | Zn | Br | Rb | Sr | Rh | Ba | Pb
100 | 41.60072 |  | 0.02873916 | 0.418468 | 0.6317774 | 16.33878 | 4.449285 | 1.021095 | 0.04596565 | 35.23551 | 0.001787588 | 0.001300999 | 0.001366646 | 0.04926283 |  | 0.001433042 | 0.1135141 | 0.001607812 |  | 0.04408633 |  | 0.0125639 | 0.002735486
200
300
400 | 39.74794 | 1.535952 | 0.2229191 | 0.09784329 |  | 17.69795 | 1.593589 | 0.8072232 |  | 38.16664 |  | 0.002420091 |  | 0.004041723 |  |  | 0.06062114 | 0.001160664 |  | 0.03573286 |  | 0.02115823 | 0.00480116
500 | 39.35254 | 2.26154 | 0.1402777 | 0.07359189 |  | 17.80117 | 1.073148 | 0.8075812 |  | 38.38922 |  | 0.003303274 |  | 0.003726621 | 0.0002327386 | 0.001729917 | 0.0404805 | 0.001308201 |  | 0.02867875 |  | 0.01769692 | 0.003768561
600
700
800
900
1000 | 40.5255 | 0.6167151 | 0.1244871 | 0.05365284 | 0.03176655 | 17.4291 | 2.751581 | 0.8077199 | 0.004673637 | 37.58685 |  | 0.0027992 |  | 0.005050654 |  | 0.0003448292 | 0.01042984 | 0.002171967 |  | 0.03301427 |  | 0.009661883 | 0.004479764
1100 | 41.58721 |  | 0.1685567 | 0.08520568 | 0.03741952 | 16.64472 | 4.647037 | 0.8758709 |  | 35.89527 |  | 0.002973207 |  | 0.001241011 | 0.0005615126 | 0.0008837543 | 0.006597264 | 0.00125876 |  | 0.02848819 |  | 0.01283873 | 0.003871375
1200 | 41.5295 | 0.9445027 | 0.1265893 | 0.07825897 | 0.02008742 | 16.35852 | 4.820737 | 0.7924436 | 0.000171515 | 35.27807 |  | 0.002158986 |  | 0.002240565 |  | 0.001390591 | 0.004066927 | 0.0010915 |  | 0.02409818 |  | 0.01240874 | 0.00366255
1300 | 38.89769 | 3.369656 | 0.2161706 | 0.1225979 | 0.03808799 | 17.68703 | 0.5841673 | 0.8801292 |  | 38.14309 |  | 0.003351724 |  | 0.00278582 | 0.001032565 | 0.001263372 | 0.004114468 | 0.001232533 |  | 0.02608087 |  | 0.01665212 | 0.004870765
1400 | 39.15759 | 1.578539 | 0.1226227 | 0.08208862 | 0.03069823 | 18.24166 | 0.4788558 | 0.9065516 |  | 39.33917 |  | 0.003538046 |  | 0.00523891 |  | 0.0009072733 | 0.00386057 | 0.001645261 |  | 0.02778742 |  | 0.01609665 | 0.003145518
1500 | 38.21577 | 6.333285 | 0.1349011 | 0.09549216 | 0.02998996 | 17.08438 | 0.3289006 | 0.8698141 | 0.009858575 | 36.84343 |  | 0.003675878 |  | 0.002448996 |  | 0.0006036935 | 0.003779259 | 0.001490542 |  | 0.02524412 |  | 0.01410832 | 0.002827363
1600 | 38.9799 | 3.261703 | 0.1707214 | 0.16391 | 0.3144231 | 17.6191 | 0.5402549 | 0.8787662 | 0.009436925 | 37.99658 |  | 0.003533759 |  | 0.008512449 |  | 0.000802404 | 0.003679351 | 0.001523695 |  | 0.02808627 |  | 0.01657599 | 0.002493459
1700 | 39.59904 | 1.557431 | 0.1702461 | 0.3165941 | 0.9029364 | 17.63898 | 0.7775229 | 0.8869995 | 0.02954447 | 38.03945 |  | 0.002497249 |  | 0.02171462 |  | 0.0007978311 | 0.004727604 | 0.001459962 |  | 0.02901269 |  | 0.01770214 | 0.003342647
1800 | 40.06569 |  | 0.1783612 | 0.1106458 | 0.02244376 | 18.08994 | 1.626708 | 0.8290995 |  | 39.01197 |  | 0.003500871 |  | 0.002751537 |  | 0.001328405 | 0.005657469 | 0.001310706 |  | 0.03105532 |  | 0.0154382 | 0.00410976
1900
2000
2100
2200 | 41.13486 | 1.754004 | 0.1510513 | 0.1022315 | 0.0117742 | 16.37797 | 4.319737 | 0.752799 |  | 35.32003 | 6.99002e-06 | 0.002699413 |  | 0.002749318 |  | 0.0001468172 | 0.0192301 | 0.001483407 |  | 0.0300406 |  | 0.01582207 | 0.003366359
2300
2400
2500
2600
2700 | 40.55954 | 1.8062 | 0.04653226 | 0.1550695 | 0.07555749 | 16.82384 | 3.270936 | 0.883735 | 0.006280551 | 36.28157 |  | 0.002364339 |  | 0.004870746 |  | 0.0005232861 | 0.01854916 | 0.002308169 |  | 0.04225856 |  | 0.01874704 | 0.001113555
2800 | 39.57231 | 4.164366 | 0.02063364 | 0.1097636 | 0.1141154 | 16.72772 | 2.204689 | 0.9139452 | 0.01169841 | 36.07427 | 0.0001017232 | 0.003665996 |  | 0.002602906 |  | 0.0006035778 | 0.01676744 | 0.002137853 |  | 0.04402542 |  | 0.01361218 | 0.002977084
2900 | 40.60156 |  | 0.09902798 | 0.09618289 | 0.2234047 | 17.45269 | 2.747224 | 1.02527 | 0.004605307 | 37.63772 |  | 0.005118222 | 0.0002078544 | 0.006518105 | 0.0003712069 |  | 0.02046823 | 0.003159221 |  | 0.05123865 |  | 0.02302339 | 0.002205683
3000 | 39.85683 | 3.876372 | 0.124187 | 0.1282436 | 0.1692651 | 16.59675 | 2.54405 | 0.8189843 | 0.002180238 | 35.79184 | 0.0002162028 | 0.002585571 |  | 0.006198118 |  |  | 0.02045629 | 0.001880631 |  | 0.04410057 |  | 0.01259577 | 0.00325458
3100
3200 | 41.0619 | 1.371037 | 0.001828078 | 0.1473654 | 0.3157161 | 16.55487 | 3.908437 | 0.7741726 | 0.01486533 | 35.70151 | 0.002415169 | 0.002633789 |  | 0.01707617 |  |  | 0.04433953 | 0.002976856 |  | 0.05839646 |  | 0.01779245 | 0.002667083
3300 | 40.12924 |  | 0.07449573 | 0.158086 | 0.5528329 | 17.87243 | 1.558555 | 0.8987816 | 0.001051051 | 38.5429 | 0.0001761817 | 0.005555471 |  | 0.02521292 | 0.001801728 |  | 0.06799528 | 0.003490198 |  | 0.08724331 |  | 0.01675466 | 0.003402953
3400 | 40.0089 | 2.311032 | 0.02738247 | 0.1033285 | 0.7886979 | 17.01423 | 2.000098 | 0.8376786 | 0.003396246 | 36.69214 |  | 0.002922217 | 0.0001059536 | 0.01938301 | 0.004698836 |  | 0.0647571 | 0.002923783 |  | 0.09924999 |  | 0.01569298 | 0.003387517
3500 | 39.4935 | 1.551736 | 0.002489895 | 0.03971523 | 1.026918 | 17.76038 | 0.6662011 | 0.9124795 |  | 38.30127 |  | 0.003771513 | 0.001226215 | 0.02039619 | 0.008521362 |  | 0.05767949 | 0.004693532 |  | 0.1229615 |  | 0.02455399 | 0.001507701

## estimate
parameter | O | Na | Mg | Al | Si | P | S | Cl | K | Ca | Ti | Cr | Mn | Fe | Ni | Cu | Zn | Br | Rb | Sr | Rh | Ba | Pb
R working values | 120351.8 | 120351.8 | 120351.8 | 2401314.8 | 120351.8 | 120351.8 | 120351.8 | 120351.8 | 120351.8 | 120351.8 | 120351.8 | 363454.6 | 200000 | 138182.2 | 10000 | 16400 | 251449.4 | 120351.8 | 120351.8 | 120351.8 | 120351.8 | 4078017.0 | 1149342.1
C2 | [16 empty] | 0.01148791 |  |  |  |  | 0.3044
t | [16 empty] | 1789.525
x0 | [16 empty] | 2194.079
C0 | [16 empty] | 77.60925

## raw data
| O | Na | Mg | Al | Si | P | S | Cl | K | Ca | Ti | Cr | Mn | Fe | Ni | Cu | Zn | Br | Rb | Sr | Rh | Ba | Pb
100 | 40.82826 | 0.07309219 | 0.1435367 | 0.1799715 | 0.5905178 | 17.13361 | 2.95927 | 0.934335 | 0.03264557 | 36.94961 | 0.002471066 | 0.0029207 |  | 0.02049379 |  | 0.002960557 | 0.02137603 | 0.002721477 |  | 0.09702221 |  | 0.02151343 | 0.003674908
200 | 39.53726 | 1.261187 | 0.06385324 | 0.2490052 | 0.3020116 | 17.92359 | 0.9524726 | 0.9093978 | 0.01393682 | 38.65323 | 0.003027688 | 0.002997347 |  | 0.01205451 |  | 0.0003753501 | 0.01396718 | 0.002731401 |  | 0.07999721 |  | 0.01575673 | 0.003154107
300
400 | 41.68231 |  | 0.03585234 | 0.4313079 | 0.0900244 | 16.60503 | 4.568032 | 0.6437394 | 0.01657017 | 35.8097 | 0.0002146006 | 0.002708528 |  | 0.00580111 |  |  | 0.01039691 | 0.002343806 |  | 0.07354788 |  | 0.01822965 | 0.004195887
500
600 | 40.92652 | 2.2094 | 0.08001557 | 0.08457747 | 0.07633733 | 16.4108 | 4.016479 | 0.683158 | 0.01123413 | 35.39081 |  | 0.00269069 |  | 0.003751248 |  | 0.0006743191 | 0.009355129 | 0.002451377 |  | 0.07313698 |  | 0.0165727 | 0.002032107
700
800
900
1000 | 40.44752 | 1.798501 | 0.2045414 | 0.1611817 | 0.1321068 | 16.93743 | 2.921156 | 0.7427453 | 0.00437354 | 36.52653 | 0.0001159058 | 0.003310621 |  | 0.004514404 |  | 0.000632717 | 0.01357947 | 0.002480796 |  | 0.08100153 |  | 0.01662875 | 0.001645259
1100 | 39.87106 | 2.200276 | 0.183717 | 0.146059 | 0.1662626 | 17.30676 | 1.923231 | 0.739999 | 0.01977475 | 37.32301 | 0.0002887711 | 0.003611605 |  | 0.005397592 |  | 0.0008712258 | 0.01252256 | 0.002315726 |  | 0.07578751 |  | 0.01594587 | 0.003098134
1200 | 39.09512 | 4.644229 | 0.1324502 | 0.1651768 | 0.1234551 | 17.05696 | 1.22795 | 0.6505922 | 0.01881582 | 36.7843 | 3.185575e-05 | 0.003533949 |  | 0.00400426 |  | 0.0004547435 | 0.01093172 | 0.002239018 |  | 0.0638546 |  | 0.01320044 | 0.002705291
1300 | 39.2492 | 1.642944 | 0.1893828 | 0.09237401 | 0.04829476 | 18.24992 | 0.4598953 | 0.6054466 | 0.008244146 | 39.35699 |  | 0.001931068 |  | 0.00237348 |  | 0.0007314582 | 0.009351551 | 0.001846785 |  | 0.06315285 |  | 0.0152737 | 0.002651358
1400 | 38.7224 | 4.758592 | 0.2081891 | 0.1312147 | 0.09816898 | 17.36384 | 0.538329 | 0.6366319 | 0.01053037 | 37.44611 |  | 0.001941805 |  | 0.004473075 | 0.0001047707 | 0.0006819097 | 0.005815772 | 0.001761758 |  | 0.05318647 |  | 0.015021 | 0.003004793
1500 | 38.79611 | 4.210402 | 0.1728989 | 0.08317869 | 0.09198973 | 17.53536 | 0.5264012 | 0.6643218 | 0.01115377 | 37.81599 |  | 0.004092526 |  | 0.003110891 |  | 0.0004278727 | 0.006042926 | 0.002376049 |  | 0.0508228 |  | 0.02170596 | 0.003611529
1600 | 39.74178 |  | 0.1499762 | 0.1180165 | 0.192912 | 18.36654 | 0.9033092 | 0.8235696 | 0.005442924 | 39.60848 |  | 0.002954962 |  | 0.002947941 |  | 0.0004382394 | 0.006039905 | 0.002520819 |  | 0.05443531 |  | 0.01630007 | 0.004325503
1700 | 39.59774 | 1.3386 | 0.1521388 | 0.0902882 | 0.1370613 | 17.98132 | 1.086784 | 0.75378 | 0.00637229 | 38.77773 |  | 0.003304108 |  | 0.002626768 |  |  | 0.005004172 | 0.002502905 |  | 0.04726116 |  | 0.01598587 | 0.001494776
1800 | 39.41042 | 1.663519 | 0.1040555 | 0.06011297 | 0.1757409 | 18.01284 | 0.8515437 | 0.7861376 | 0.01426895 | 38.8457 |  | 0.002734105 |  | 0.002590332 |  | 0.0004769631 | 0.006098059 | 0.001372279 |  | 0.04349566 |  | 0.01500426 | 0.003894973
1900 | 38.89236 | 3.198213 | 0.117584 | 0.08194437 | 0.05645356 | 17.9408 | 0.3226369 | 0.6281454 |  | 38.69036 |  | 0.002513321 |  | 0.002078933 |  | 0.0004697247 | 0.005258653 | 0.001584579 |  | 0.03873412 |  | 0.01979074 | 0.001076303
2000 | 39.03184 | 3.106636 | 0.1805806 | 0.09916243 | 0.1134953 | 17.77306 | 0.5853644 | 0.7002065 | 0.01086634 | 38.32861 |  | 0.004351132 |  | 0.003457071 |  | 0.0001769515 | 0.004172235 | 0.001390429 |  | 0.03698694 |  | 0.01871306 | 0.000935241
2100 | 38.93442 | 3.661063 | 0.1375571 | 0.05414649 | 0.1185336 | 17.65864 | 0.5931499 | 0.6938676 | 0.003874446 | 38.08185 |  | 0.00383019 |  | 0.003038979 |  |  | 0.003807457 | 0.002162447 |  | 0.03469583 |  | 0.01249152 | 0.002880607
2200 | 39.02247 | 2.784746 | 0.1746746 | 0.05453242 | 0.1035675 | 17.96644 | 0.4267652 | 0.6608398 |  | 38.74564 |  | 0.003542399 |  | 0.001172552 |  | 0.0004119409 | 0.004374047 | 0.002132259 |  | 0.03557476 |  | 0.009469969 | 0.003650009
2300 | 39.41203 | 0.6147363 | 0.23577 | 0.1061055 | 0.08533403 | 18.49652 | 0.4157038 | 0.680816 |  | 39.88879 |  | 0.00410694 |  | 0.001288113 |  | 0.0004576043 | 0.004270823 | 0.002642175 |  | 0.03545089 |  | 0.01348424 | 0.002500591
2400 | 39.89984 | 1.499967 | 0.2531072 | 0.1120686 | 0.1328433 | 17.61415 | 1.704551 | 0.7202971 | 0.01076909 | 37.98591 |  | 0.002982681 |  | 0.004212697 |  | 2.534546e-05 | 0.004061498 | 0.002125585 |  | 0.03336841 |  | 0.01614452 | 0.003572682
2500 | 39.31028 | 3.27051 | 0.3017338 | 0.07064817 | 0.2007815 | 17.38312 | 1.171629 | 0.7435934 | 0.004622402 | 37.48768 |  | 0.002975404 |  | 0.002890862 |  | 0.00114445 | 0.00314823 | 0.001670102 |  | 0.03081367 |  | 0.009804313 | 0.002956273
2600 | 39.34695 | 1.9259 | 0.1899127 | 0.06453222 | 0.1246011 | 17.93022 | 0.864379 | 0.8229283 |  | 38.66753 |  | 0.00330088 |  | 0.001985321 |  | 0.0007928063 | 0.003658808 | 0.001762084 |  | 0.0321699 |  | 0.01599908 | 0.003373821
2700 | 38.73351 | 4.828589 | 0.3466265 | 0.08798325 | 0.1345712 | 17.23823 | 0.6451481 | 0.7539825 | 0.00253114 | 37.17521 |  | 0.002276534 |  | 0.002502719 |  | 0.0006172451 | 0.003152547 | 0.001071483 |  | 0.02928599 |  | 0.01238546 | 0.002331523
2800 | 39.00636 | 2.771958 | 0.234957 | 0.06821911 | 0.08457083 | 17.94271 | 0.4297185 | 0.691786 | 0.004478157 | 38.69446 |  | 0.003543007 |  | 0.003866725 |  | 0.001692683 | 0.004109971 | 0.00138146 |  | 0.03108716 |  | 0.02134104 | 0.003757691
2900 | 38.79332 | 4.164156 | 0.2411513 | 0.06791274 | 0.05838333 | 17.54779 | 0.5281586 | 0.6968297 |  | 37.84281 |  | 0.004172768 |  | 0.002082465 |  | 0.0004043621 | 0.003189877 | 0.001873846 |  | 0.02851485 |  | 0.01804284 | 0.001203254
3000 | 39.064 | 2.677288 | 0.2952029 | 0.08797198 | 0.05867464 | 17.90551 | 0.5240879 | 0.7045306 | 0.004311703 | 38.61424 |  | 0.003616669 |  | 0.002250652 |  | 0.000425575 | 0.003263802 | 0.001472333 |  | 0.02945647 |  | 0.01949513 | 0.004212165
3100 | 39.55573 | 0.461068 | 0.1370974 | 0.02857495 | 0.08513472 | 18.42719 | 0.7321635 | 0.7644426 | 0.007519924 | 39.73929 |  | 0.003008457 |  | 0.002046662 |  | 0.0003840059 | 0.00300197 | 0.001880664 |  | 0.0331947 |  | 0.014999 | 0.003268713
3200 | 39.34913 | 1.218951 | 0.2236385 | 0.04080551 | 0.06430894 | 18.24489 | 0.6406805 | 0.8037519 | 0.003018762 | 39.34614 |  | 0.003046451 |  | 0.001015454 |  |  | 0.003184767 | 0.001224912 |  | 0.03298823 |  | 0.01942607 | 0.00379035
3300 | 39.59473 |  | 0.1970891 | 0.0876422 | 0.05220587 | 18.51757 | 0.7053442 | 0.850574 |  | 39.93419 |  | 0.00429346 |  | 0.0003076521 |  | 0.0004041228 | 0.002685855 | 0.002012518 |  | 0.03446746 |  | 0.01514295 | 0.001344412
3400 | 39.47076 | 0.3913997 | 0.1874304 | 0.08369882 | 0.04766435 | 18.50748 | 0.5552276 | 0.7772812 |  | 39.91243 |  | 0.002781304 |  | 0.0007046626 |  |  | 0.00274247 | 0.001498108 |  | 0.03675046 |  | 0.0184989 | 0.003656546
3500 | 39.69711 |  | 0.1330908 | 0.08521539 | 0.08142337 | 18.42064 | 0.9131115 | 0.8666828 |  | 39.72515 |  | 0.003018178 |  | 9.900822e-05 | 0.003608676 | 0.003081216 | 0.003371188 | 0.00269415 |  | 0.04422553 |  | 0.01483962 | 0.002634012
3600 | 39.15099 | 2.897804 | 0.2638894 | 0.1267411 | 0.2097935 | 17.60133 | 0.8242024 | 0.8814145 | 0.009175078 | 37.95827 |  | 0.003794272 |  | 0.002556319 | 0.0005740334 | 0.002121692 | 0.00361639 | 0.002906964 |  | 0.04166988 |  | 0.01733127 | 0.001812442
3700 | 39.32022 | 1.312127 | 0.110021 | 0.07458966 | 0.1071107 | 18.26162 | 0.5725441 | 0.7845404 | 0.006220343 | 39.38221 |  | 0.003056628 |  | 0.003348615 |  | 0.001763008 | 0.003212668 | 0.002308937 |  | 0.03781191 |  | 0.01315599 | 0.004149079
3800 | 39.33824 | 4.206959 | 0.1685644 | 0.1063578 | 0.02870018 | 17.1137 | 1.512445 | 0.5547309 | 0.006832396 | 36.90665 |  | 0.002250615 |  | 0.003495922 |  | 0.0008810359 | 0.002497215 | 0.001542975 |  | 0.03261629 |  | 0.01034335 | 0.003190178
3900
4000
4100 | 40.2988 |  | 0.1490053 | 0.08709319 |  | 18.02413 | 1.915371 | 0.5792563 | 0.007089208 | 38.87004 |  | 0.0037618 |  | 0.005461324 | 0.001170829 | 0.001188296 | 0.002881705 | 0.001615503 |  | 0.03403835 |  | 0.01495546 | 0.004141387
4200 | 40.74601 | 2.31039 | 0.1695831 | 0.1198888 | 0.05002068 | 16.56606 | 3.623854 | 0.6139078 | 0.01026212 | 35.72564 |  | 0.001900053 |  | 0.003423429 |  | 0.0005135436 | 0.001971746 | 0.001425686 |  | 0.03855728 |  | 0.01303419 | 0.003562598
4300 | 40.1324 |  | 0.2565794 | 0.0857346 | 0.03159025 | 18.1067 | 1.620783 | 0.6468567 | 0.003292997 | 39.04812 |  | 0.002398244 |  | 0.006037167 |  | 0.00177089 | 0.002513266 | 0.001797079 |  | 0.03072084 |  | 0.0193222 | 0.003376997
4400 | 40.5206 | 1.675436 | 0.2258274 | 0.1085706 | 0.01977804 | 17.04015 | 2.971543 | 0.6164557 | 0.0003697916 | 36.74804 |  | 0.003107597 |  | 0.00508684 |  | 0.001280547 | 0.001472989 | 0.001054718 |  | 0.03838287 |  | 0.01880406 | 0.004041453
4500
4600 | 39.31816 |  | 0.2814038 | 0.09970429 | 0.04842303 | 18.82453 | 0.05428242 | 0.716751 |  | 40.59617 |  | 0.003449958 |  | 0.007108464 | 0.0004063839 | 0.001869991 | 0.002632685 | 0.001108808 |  | 0.03222718 |  | 0.009047622 | 0.002718669
4700 | 38.68665 | 3.349408 | 0.2498706 | 0.07924391 | 0.06512029 | 18.00466 |  | 0.6798011 |  | 38.82808 |  | 0.003442775 |  | 0.003757117 |  | 0.001344629 | 0.004168811 | 0.001345711 |  | 0.02538832 |  | 0.01488811 | 0.002835313
| 40.42659 | 0.03607751 | 0.1004043 | 0.04766195 |  | 17.91667 | 2.178342 | 0.5207467 |  | 38.63832 |  | 0.003270061 |  | 0.001546636 |  |  | 0.01611042 | 0.002604534 |  | 0.1000649 |  | 0.01006591 | 0.001524902
100 | 39.09947 | 3.46347 | 0.2941405 | 0.07112784 | 0.06736453 | 17.53238 | 0.8812783 | 0.6957435 | 0.006632635 | 37.80957 |  | 0.00283943 | 0.0002573395 | 0.002369035 |  | 0.000119357 | 0.007717967 | 0.002054997 |  | 0.04852863 |  | 0.01416783 | 0.000763965
200 | 38.92077 | 3.675502 | 0.1338614 | 0.06175651 | 0.127305 | 17.65133 | 0.5783019 | 0.6945201 | 0.007788168 | 38.06609 |  | 0.004943741 | 0.0002173134 | 0.002293127 | 0.000311158 | 0.001494671 | 0.005319553 | 0.002386752 |  | 0.04541888 |  | 0.01783135 | 0.002555059
300 | 39.06303 | 3.253925 | 0.2684084 | 0.08667082 | 0.1895232 | 17.6147 | 0.7015044 | 0.752225 | 0.009715859 | 37.98709 |  | 0.001773562 |  | 0.004252468 |  |  | 0.005491094 | 0.002078283 |  | 0.0439011 |  | 0.01354249 | 0.002167456
400 | 39.00791 | 3.260034 | 0.2650161 | 0.1197036 | 0.179821 | 17.66581 | 0.5815684 | 0.7346975 | 0.01244177 | 38.09731 |  | 0.002185329 |  | 0.003561333 |  | 0.0009786497 | 0.003909059 | 0.001755327 |  | 0.04338784 |  | 0.01784993 | 0.002067854
500 | 38.82267 | 2.906757 | 0.2206018 | 0.03323696 | 0.02260819 | 18.19548 |  | 0.4739457 | 7.261445e-05 | 39.23959 |  | 0.002676585 |  | 0.004526772 |  | 0.0009323919 | 0.004028259 | 0.002513912 |  | 0.04590489 |  | 0.02078093 | 0.003676993
600 | 39.2388 | 0.377843 | 0.1281659 | 0.02790493 | 0.06121753 | 18.83324 |  | 0.6356129 |  | 40.61495 |  | 0.003037753 |  | 0.004904455 | 0.0003576878 | 0.0004581959 | 0.004147121 | 0.001835993 |  | 0.04502331 |  | 0.01879766 | 0.003699276
700 | 39.48157 | 1.458669 | 0.1806268 | 0.06597659 | 0.07349438 | 18.08793 | 0.8861878 | 0.6888555 | 0.001982861 | 39.00765 |  | 0.003088622 |  | 0.00515026 |  | 0.001392413 | 0.003244013 | 0.001585045 |  | 0.03209408 |  | 0.01697895 | 0.00351945
800 | 40.5157 | 3.252355 | 0.1287071 | 0.1237966 | 0.04234105 | 16.40355 | 3.497627 | 0.5981086 | 0.01168417 | 35.37519 |  | 0.002312319 |  | 0.005438325 |  | 0.0005826828 | 0.002143627 | 0.001332035 |  | 0.02684421 |  | 0.01008914 | 0.002197364
900 | 39.76569 | 0.4276505 | 0.1701612 | 0.1138829 | 0.02281594 | 18.29315 | 1.0466 | 0.6392175 | 0.003174805 | 39.45022 |  | 0.002922407 |  | 0.007156137 |  | 0.0007843976 | 0.002285615 | 0.001499972 |  | 0.03203411 |  | 0.01786126 | 0.002895653
1000 | 39.54511 | 0.9477753 | 0.1357869 | 0.3153084 | 0.3066732 | 18.15584 | 0.6433112 | 0.7103126 | 0.01570646 | 39.15409 | 0.0002172385 | 0.003369294 |  | 0.01632814 |  | 0.001660721 | 0.00360353 | 0.001638776 |  | 0.02748839 |  | 0.01280497 | 0.002974903
1100 | 40.36735 | 1.526152 | 0.1226562 | 0.1774392 | 0.1605107 | 17.12533 | 2.678787 | 0.8185605 | 0.004457986 | 36.93174 |  | 0.002595859 |  | 0.01196476 |  | 0.000754599 | 0.02915896 | 0.0009331491 |  | 0.02548728 |  | 0.01466764 | 0.001461695
100 | 41.60072 |  | 0.02873916 | 0.418468 | 0.6317774 | 16.33878 | 4.449285 | 1.021095 | 0.04596565 | 35.23551 | 0.001787588 | 0.001300999 | 0.001366646 | 0.04926283 |  | 0.001433042 | 0.1135141 | 0.001607812 |  | 0.04408633 |  | 0.0125639 | 0.002735486
200
300
400 | 39.74794 | 1.535952 | 0.2229191 | 0.09784329 |  | 17.69795 | 1.593589 | 0.8072232 |  | 38.16664 |  | 0.002420091 |  | 0.004041723 |  |  | 0.06062114 | 0.001160664 |  | 0.03573286 |  | 0.02115823 | 0.00480116
500 | 39.35254 | 2.26154 | 0.1402777 | 0.07359189 |  | 17.80117 | 1.073148 | 0.8075812 |  | 38.38922 |  | 0.003303274 |  | 0.003726621 | 0.0002327386 | 0.001729917 | 0.0404805 | 0.001308201 |  | 0.02867875 |  | 0.01769692 | 0.003768561
600
700
800
900
1000 | 40.5255 | 0.6167151 | 0.1244871 | 0.05365284 | 0.03176655 | 17.4291 | 2.751581 | 0.8077199 | 0.004673637 | 37.58685 |  | 0.0027992 |  | 0.005050654 |  | 0.0003448292 | 0.01042984 | 0.002171967 |  | 0.03301427 |  | 0.009661883 | 0.004479764
1100 | 41.58721 |  | 0.1685567 | 0.08520568 | 0.03741952 | 16.64472 | 4.647037 | 0.8758709 |  | 35.89527 |  | 0.002973207 |  | 0.001241011 | 0.0005615126 | 0.0008837543 | 0.006597264 | 0.00125876 |  | 0.02848819 |  | 0.01283873 | 0.003871375
1200 | 41.5295 | 0.9445027 | 0.1265893 | 0.07825897 | 0.02008742 | 16.35852 | 4.820737 | 0.7924436 | 0.000171515 | 35.27807 |  | 0.002158986 |  | 0.002240565 |  | 0.001390591 | 0.004066927 | 0.0010915 |  | 0.02409818 |  | 0.01240874 | 0.00366255
1300 | 38.89769 | 3.369656 | 0.2161706 | 0.1225979 | 0.03808799 | 17.68703 | 0.5841673 | 0.8801292 |  | 38.14309 |  | 0.003351724 |  | 0.00278582 | 0.001032565 | 0.001263372 | 0.004114468 | 0.001232533 |  | 0.02608087 |  | 0.01665212 | 0.004870765
1400 | 39.15759 | 1.578539 | 0.1226227 | 0.08208862 | 0.03069823 | 18.24166 | 0.4788558 | 0.9065516 |  | 39.33917 |  | 0.003538046 |  | 0.00523891 |  | 0.0009072733 | 0.00386057 | 0.001645261 |  | 0.02778742 |  | 0.01609665 | 0.003145518
1500 | 38.21577 | 6.333285 | 0.1349011 | 0.09549216 | 0.02998996 | 17.08438 | 0.3289006 | 0.8698141 | 0.009858575 | 36.84343 |  | 0.003675878 |  | 0.002448996 |  | 0.0006036935 | 0.003779259 | 0.001490542 |  | 0.02524412 |  | 0.01410832 | 0.002827363
1600 | 38.9799 | 3.261703 | 0.1707214 | 0.16391 | 0.3144231 | 17.6191 | 0.5402549 | 0.8787662 | 0.009436925 | 37.99658 |  | 0.003533759 |  | 0.008512449 |  | 0.000802404 | 0.003679351 | 0.001523695 |  | 0.02808627 |  | 0.01657599 | 0.002493459
1700 | 39.59904 | 1.557431 | 0.1702461 | 0.3165941 | 0.9029364 | 17.63898 | 0.7775229 | 0.8869995 | 0.02954447 | 38.03945 |  | 0.002497249 |  | 0.02171462 |  | 0.0007978311 | 0.004727604 | 0.001459962 |  | 0.02901269 |  | 0.01770214 | 0.003342647
1800 | 40.06569 |  | 0.1783612 | 0.1106458 | 0.02244376 | 18.08994 | 1.626708 | 0.8290995 |  | 39.01197 |  | 0.003500871 |  | 0.002751537 |  | 0.001328405 | 0.005657469 | 0.001310706 |  | 0.03105532 |  | 0.0154382 | 0.00410976
1900
2000
2100
2200 | 41.13486 | 1.754004 | 0.1510513 | 0.1022315 | 0.0117742 | 16.37797 | 4.319737 | 0.752799 |  | 35.32003 | 6.99002e-06 | 0.002699413 |  | 0.002749318 |  | 0.0001468172 | 0.0192301 | 0.001483407 |  | 0.0300406 |  | 0.01582207 | 0.003366359
2300
2400
2500
2600
2700 | 40.55954 | 1.8062 | 0.04653226 | 0.1550695 | 0.07555749 | 16.82384 | 3.270936 | 0.883735 | 0.006280551 | 36.28157 |  | 0.002364339 |  | 0.004870746 |  | 0.0005232861 | 0.01854916 | 0.002308169 |  | 0.04225856 |  | 0.01874704 | 0.001113555
2800 | 39.57231 | 4.164366 | 0.02063364 | 0.1097636 | 0.1141154 | 16.72772 | 2.204689 | 0.9139452 | 0.01169841 | 36.07427 | 0.0001017232 | 0.003665996 |  | 0.002602906 |  | 0.0006035778 | 0.01676744 | 0.002137853 |  | 0.04402542 |  | 0.01361218 | 0.002977084
2900 | 40.60156 |  | 0.09902798 | 0.09618289 | 0.2234047 | 17.45269 | 2.747224 | 1.02527 | 0.004605307 | 37.63772 |  | 0.005118222 | 0.0002078544 | 0.006518105 | 0.0003712069 |  | 0.02046823 | 0.003159221 |  | 0.05123865 |  | 0.02302339 | 0.002205683
3000 | 39.85683 | 3.876372 | 0.124187 | 0.1282436 | 0.1692651 | 16.59675 | 2.54405 | 0.8189843 | 0.002180238 | 35.79184 | 0.0002162028 | 0.002585571 |  | 0.006198118 |  |  | 0.02045629 | 0.001880631 |  | 0.04410057 |  | 0.01259577 | 0.00325458
3100
3200 | 41.0619 | 1.371037 | 0.001828078 | 0.1473654 | 0.3157161 | 16.55487 | 3.908437 | 0.7741726 | 0.01486533 | 35.70151 | 0.002415169 | 0.002633789 |  | 0.01707617 |  |  | 0.04433953 | 0.002976856 |  | 0.05839646 |  | 0.01779245 | 0.002667083
3300 | 40.12924 |  | 0.07449573 | 0.158086 | 0.5528329 | 17.87243 | 1.558555 | 0.8987816 | 0.001051051 | 38.5429 | 0.0001761817 | 0.005555471 |  | 0.02521292 | 0.001801728 |  | 0.06799528 | 0.003490198 |  | 0.08724331 |  | 0.01675466 | 0.003402953
3400 | 40.0089 | 2.311032 | 0.02738247 | 0.1033285 | 0.7886979 | 17.01423 | 2.000098 | 0.8376786 | 0.003396246 | 36.69214 |  | 0.002922217 | 0.0001059536 | 0.01938301 | 0.004698836 |  | 0.0647571 | 0.002923783 |  | 0.09924999 |  | 0.01569298 | 0.003387517
3500 | 39.4935 | 1.551736 | 0.002489895 | 0.03971523 | 1.026918 | 17.76038 | 0.6662011 | 0.9124795 |  | 38.30127 |  | 0.003771513 | 0.001226215 | 0.02039619 | 0.008521362 |  | 0.05767949 | 0.004693532 |  | 0.1229615 |  | 0.02455399 | 0.001507701