## AB
pos | O | Na | Mg | Al | Si | P | S | Cl | K | Ca | Ti | Cr | Mn | Fe | Ni | Cu | Zn | Br | Rb | Sr | Rh | Ba | Pb
0
50
100
150
200
250
300
350
400
450
500
550
600 | 39.67997 | 3.868691 |  | 0.8480741 | 0.1891475 | 16.44979 | 2.170987 | 0.7337914 | 0.3032021 | 35.4749 | 0.001072988 | 0.0008481039 | 0.002255359 | 0.04621462 |  |  | 0.02510704 | 0.007658664 |  | 0.1888128 |  | 0.007162647 | 0.002320239
650 | 40.08994 | 1.406399 | 0.0961404 | 0.4891236 | 0.03458968 | 17.27987 | 2.180468 | 0.6937816 | 0.2123041 | 37.26501 | 0.0005585568 | 8.927133e-05 | 0.003196872 | 0.01596711 | 0.0007291962 |  | 0.0255997 | 0.006254647 |  | 0.1995637 |  | 1.251593e-05 | 0.0004106979
700 | 39.89368 | 2.590565 |  | 0.4170882 | 0.03554413 | 17.10265 | 2.113846 | 0.574523 | 0.1444583 | 36.88284 | 0.0006639584 | 0.0004874955 | 0.002631024 | 0.01400276 | 0.00111064 |  | 0.02535037 | 0.005136683 |  | 0.1874321 |  | 0.005694751 | 0.002294644
750 | 40.49964 |  | 0.03763742 | 0.4225129 | 0.05294435 | 17.7155 | 2.250732 | 0.4826877 | 0.08276639 | 38.20448 | 7.646365e-06 | 0.0003764551 | 0.0004941113 | 0.01248285 |  |  | 0.02619638 | 0.003869692 |  | 0.1943754 |  | 0.01168782 | 0.001604904
800 | 40.40089 | 0.8657564 |  | 0.4123856 | 0.01934277 | 17.49591 | 2.337959 | 0.4267872 | 0.074322 | 37.73092 |  | 0.0009447485 |  | 0.01245633 | 0.0006330214 |  | 0.02452605 | 0.003962338 |  | 0.1791574 |  | 0.01007123 | 0.00397713
850 | 39.97945 | 2.39914 | 0.03281433 | 0.3909082 | 0.02137553 | 17.25821 | 2.028041 | 0.3887418 | 0.06526524 | 37.21831 | 0.0001029087 | 0.001794445 |  | 0.0118394 | 0.001781666 | 0.0005013517 | 0.02185058 | 0.003901691 |  | 0.1654039 |  | 0.008485406 | 0.002075698
900 | 40.07309 | 1.775654 | 0.05723271 | 0.3363273 | 0.007965713 | 17.45036 | 2.002208 | 0.3818552 | 0.07738764 | 37.63268 |  | 0.002664326 |  | 0.009253066 |  |  | 0.02211152 | 0.003502923 |  | 0.1609969 |  | 0.005766932 | 0.0009464355
950 | 40.2378 | 0.6979831 | 0.02978039 | 0.3359601 | 0.005869288 | 17.75559 | 1.955101 | 0.4041967 | 0.08045007 | 38.29094 |  | 0.001578865 |  | 0.009509303 | 2.413387e-06 |  | 0.02374788 | 0.002679662 |  | 0.1554588 |  | 0.0105516 | 0.002791397
1000 | 40.35436 |  | 0.04854337 | 0.3858125 |  | 17.92288 | 1.931758 | 0.4238494 | 0.08381442 | 38.65169 |  | 0.001000462 |  | 0.007843884 | 0.0004402339 | 9.279562e-05 | 0.02399744 | 0.002881978 |  | 0.1512912 |  | 0.007392887 | 0.002349565
1050 | 39.56729 | 3.790366 | 0.163438 | 0.3447066 |  | 17.03929 | 1.723757 | 0.3864858 | 0.06095178 | 36.74619 |  | 0.00170716 |  | 0.00826566 | 0.0003400766 |  | 0.02140392 | 0.003149932 |  | 0.1350431 |  | 0.005307318 | 0.002310903
1100 | 40.28259 |  | 0.1034248 | 0.4032192 | 0.01757916 | 17.99634 | 1.737874 | 0.3994459 | 0.05260756 | 38.81011 | 0.0002266728 | 0.001938396 |  | 0.013084 |  |  | 0.02269077 | 0.003611631 |  | 0.1473668 |  | 0.004356745 | 0.003534598
1150 | 40.05632 | 1.153104 | 0.06411609 | 0.430203 | 0.02381327 | 17.73573 | 1.676267 | 0.3795505 | 0.03889475 | 38.2481 |  | 0.002230885 |  | 0.01716946 | 0.0002686443 |  | 0.02223775 | 0.003201417 |  | 0.1434393 |  | 0.003291827 | 0.002057103
1200 | 40.22425 |  | 0.1414787 | 0.4888246 | 0.009262383 | 18.05396 | 1.56332 | 0.3754966 | 0.01030149 | 38.93439 |  | 0.0009179576 |  | 0.01593697 |  |  | 0.02343374 | 0.002420494 |  | 0.1464354 |  | 0.005887661 | 0.003679975
1250 | 39.90857 | 1.249197 | 0.1591674 | 0.471658 |  | 17.85039 | 1.355134 | 0.3231286 |  | 38.49537 |  | 0.002227532 |  | 0.01388695 | 0.0006000599 |  | 0.0218331 | 0.002792843 |  | 0.1433604 |  | 0.0004856134 | 0.002210026
1300 | 39.52635 | 3.190063 | 0.1063868 | 0.4686133 |  | 17.38603 | 1.316499 | 0.327651 | 0.004755897 | 37.49395 |  | 0.0004804328 |  | 0.008482471 |  |  | 0.02244511 | 0.003407644 |  | 0.1349734 |  | 0.007894669 | 0.002020839
1350 | 39.71874 | 1.791278 | 0.01098037 | 0.3403256 |  | 17.82908 | 1.272089 | 0.3704688 | 0.03547619 | 38.44943 |  | 0.001957549 |  | 0.007550929 |  |  | 0.02094382 | 0.002737944 |  | 0.1405372 |  | 0.007490987 | 0.0009096001
1400 | 39.27567 | 3.849853 | 0.02847986 | 0.3361111 |  | 17.27529 | 1.249221 | 0.4577599 | 0.1034379 | 37.25514 |  | 0.001447406 |  | 0.006333622 | 0.0001134085 |  | 0.02023083 | 0.001984106 |  | 0.1336813 |  | 0.002443397 | 0.002807738
1450 | 39.09997 | 4.807318 | 0.1650505 | 0.3836034 |  | 16.94034 | 1.281818 | 0.5070388 | 0.1170558 | 36.53281 |  | 0.0008960397 |  | 0.008075367 | 0.0003311801 |  | 0.01905538 | 0.002817418 |  | 0.1305301 |  | 0.0007475011 | 0.002537849
1500 | 39.73209 | 1.769036 | 0.04680534 | 0.3991132 | 0.009539099 | 17.68503 | 1.417888 | 0.5190197 | 0.1084934 | 38.13877 |  | 0.0009163673 |  | 0.008064543 | 0.0002146088 |  | 0.01973696 | 0.002391339 |  | 0.1404427 |  | 0.001740187 | 0.0007150672
1550 | 39.68931 | 2.342263 | 0.1133854 | 0.4486473 |  | 17.51554 | 1.44452 | 0.4343159 | 0.06447145 | 37.77324 |  | 0.0006507479 |  | 0.008662519 | 0.001007672 |  | 0.02038904 | 0.002836046 |  | 0.1387032 |  |  | 0.002062812
1600 | 40.16496 |  | 0.08730048 | 0.4704132 |  | 18.12993 | 1.460946 | 0.3731968 | 0.02516584 | 39.09823 |  | 0.001324664 |  | 0.008128455 |  |  | 0.02229187 | 0.002563555 |  | 0.1464313 |  | 0.006556813 | 0.002554649
1650 | 40.17701 |  | 0.06432215 | 0.4643537 |  | 18.16378 | 1.43886 | 0.3284092 |  | 39.17121 |  | 0.001789643 |  | 0.007979847 | 0.001712126 |  | 0.02269396 | 0.002851207 |  | 0.1485705 |  | 0.005211343 | 0.00124845
1700 | 40.21675 |  | 0.03471841 | 0.4689845 | 0.01052607 | 18.13783 | 1.502761 | 0.3122841 | 0.003866425 | 39.11525 |  | 0.00123339 |  | 0.009329528 | 0.0003653369 |  | 0.02108832 | 0.003414381 |  | 0.1490556 |  | 0.009560985 | 0.002978758
1750 | 40.18249 | 0.06380679 | 0.1736785 | 0.476919 | 0.02237335 | 18.10257 | 1.439242 | 0.3058611 |  | 39.03922 |  | 0.002527012 |  | 0.009047795 |  |  | 0.02237015 | 0.00298078 |  | 0.1496518 |  | 0.005064196 | 0.002205472
1800 | 40.15653 |  | 0.1232552 | 0.4557648 | 0.03313829 | 18.15899 | 1.383227 | 0.318096 | 0.01707879 | 39.16089 |  | 0.001526102 |  | 0.00920821 | 0.0005931071 | 8.463516e-05 | 0.02274255 | 0.002674299 |  | 0.1487277 |  | 0.006371242 | 0.001110652
1850 | 39.84226 | 1.313642 | 0.03733438 | 0.4535582 |  | 17.91338 | 1.27179 | 0.3319481 | 0.01673868 | 38.63122 | 0.0001025437 | 0.003085103 |  | 0.007547927 |  |  | 0.02323699 | 0.002081108 |  | 0.1443027 |  | 0.006712144 | 0.001068354
1900 | 39.68408 | 1.808322 | 0.1127275 | 0.394559 |  | 17.83466 | 1.161613 | 0.3347131 | 0.02141155 | 38.46146 |  | 0.002534314 |  | 0.006554622 | 0.001014264 |  | 0.02315222 | 0.003238656 |  | 0.1427788 |  | 0.005727278 | 0.001450459
1950 | 39.63164 | 1.673489 | 0.1332971 | 0.3675708 |  | 17.93138 | 1.030945 | 0.3491966 | 0.02576289 | 38.67004 |  | 0.0008659301 |  | 0.007345117 |  |  | 0.02361559 | 0.002680987 |  | 0.1457498 |  | 0.003654583 | 0.002769325
2000 | 39.85102 | 0.7015469 | 0.04527402 | 0.4772547 |  | 18.15131 | 1.073667 | 0.3443193 | 0.02032003 | 39.14432 |  | 0.002146128 |  | 0.006200841 |  |  | 0.02403088 | 0.002652209 |  | 0.1477051 |  | 0.0045186 | 0.003717083
2050 | 39.95999 |  | 0.1792598 | 0.4700703 |  | 18.31657 | 1.028249 | 0.344446 | 0.01150366 | 39.50072 | 0.0003280251 | 0.001495687 |  | 0.004893079 |  |  | 0.02407611 | 0.002408383 |  | 0.1501536 |  | 0.003458026 | 0.002377607
2100 | 39.91974 |  | 0.1351234 | 0.507942 |  | 18.36158 | 0.9365976 | 0.3429789 | 0.002546605 | 39.59779 |  | 0.001931304 |  | 0.006030339 |  |  | 0.02363594 | 0.00240201 |  | 0.1516585 |  | 0.007927877 | 0.002110378
2150 | 39.9318 | 0.0005197939 | 0.1074933 | 0.5009389 |  | 18.36836 | 0.9501088 | 0.3232327 | 0.004892948 | 39.6124 |  | 0.003108582 |  | 0.007744891 | 1.918843e-05 |  | 0.02369687 | 0.001392474 |  | 0.1515864 |  | 0.01057245 | 0.002137998
2200 | 39.87493 |  | 0.006440043 | 0.4657317 | 0.001467472 | 18.44992 | 0.863334 | 0.3452808 | 0.01179989 | 39.78829 | 6.302477e-05 | 0.003183342 |  | 0.009321422 | 0.0006472035 | 0.0002196814 | 0.02213289 | 0.003118548 |  | 0.1516419 |  | 0.001568513 | 0.000920391
2250 | 39.66912 | 1.092996 | 0.06119318 | 0.3953196 | 0.007557373 | 18.14696 | 0.9015161 | 0.3671066 | 0.02809695 | 39.13495 |  | 0.0006680247 |  | 0.009315386 |  |  | 0.02271857 | 0.003133311 |  | 0.1470903 |  | 0.009633163 | 0.002624997
2300 | 39.81177 | 0.4621985 | 0.1706942 | 0.480274 | 0.00203759 | 18.21729 | 0.9495165 | 0.3889625 | 0.03769352 | 39.28661 | 0.0006544249 | 0.002381532 |  | 0.01093423 | 0.0006667345 |  | 0.02357528 | 0.002520899 |  | 0.1494491 |  | 0.001295259 | 0.001477992
2350 | 39.56878 | 1.669715 | 0.05233565 | 0.3911457 | 0.006479092 | 17.98084 | 0.936051 | 0.3909792 | 0.03863638 | 38.7767 | 0.0002819097 | 0.001541738 |  | 0.007421278 | 0.0008205423 | 0.0008479413 | 0.02226806 | 0.002209063 |  | 0.1448473 |  | 0.00638197 | 0.001723844
2400 | 39.85667 | 0.2778533 | 0.05702506 | 0.4483726 |  | 18.28908 | 0.9939944 | 0.4017433 | 0.05089173 | 39.44144 | 0.0003886609 | 0.001449953 |  | 0.006962183 | 0.0004118838 |  | 0.02229982 | 0.001773182 |  | 0.1482671 |  | 0.0001848726 | 0.001184505
2450 | 39.32453 | 3.115234 | 0.0524968 | 0.4025788 |  | 17.61087 | 0.9473006 | 0.3514943 | 0.04021465 | 37.97883 |  | 0.001561221 |  | 0.006043001 | 0.0005284913 |  | 0.02064394 | 0.00253016 |  | 0.1354971 |  | 0.008571117 | 0.001079954
2500 | 39.91778 |  | 0.08548956 | 0.4520387 |  | 18.36254 | 0.9860939 | 0.3747836 | 0.02511519 | 39.59985 |  | 0.0004812265 |  | 0.008017769 | 0.0007510225 |  | 0.02249866 | 0.002924316 |  | 0.1472643 |  | 0.01069635 | 0.003674292
2550 | 39.83043 | 0.6866084 | 0.07314468 | 0.4557115 |  | 18.15462 | 1.059653 | 0.3779152 | 0.02104389 | 39.15147 | 3.001813e-05 | 0.000163744 |  | 0.007840722 | 8.866717e-05 |  | 0.02282766 | 0.002840492 |  | 0.1453717 |  | 0.007674325 | 0.002562345
2600 | 39.88906 |  | 0.1437338 | 0.4375129 |  | 18.34521 | 0.969007 | 0.3982413 | 0.06710221 | 39.56249 | 0.0001361286 | 0.001580896 |  | 0.005564082 |  |  | 0.02233733 | 0.002415269 |  | 0.1473121 |  | 0.005793217 | 0.002503093
2650 | 39.85033 |  | 0.1341635 | 0.4211527 |  | 18.30611 | 1.003782 | 0.4988433 | 0.1162718 | 39.47815 |  | 0.002020131 |  | 0.005600925 | 0.000716462 |  | 0.02340883 | 0.002988621 |  | 0.1484603 |  | 0.006800648 | 0.001207206
2700 | 39.18755 | 3.325681 | 0.1812564 | 0.4344091 |  | 17.45771 | 0.9280934 | 0.5102226 | 0.1500736 | 37.64854 | 0.0001042349 | 0.001205412 |  | 0.005294822 |  |  | 0.02102083 | 0.003102134 |  | 0.1337544 |  | 0.009819492 | 0.002158598
2750 | 39.72918 | 0.1609337 | 0.04392341 | 0.4620741 |  | 18.33431 | 0.8550436 | 0.5208742 | 0.1688125 | 39.53898 | 0.0005402243 | 0.002325319 |  | 0.005748439 |  |  | 0.022599 | 0.002672583 |  | 0.1460787 |  | 0.004153826 | 0.001750732
2800 | 39.56973 | 1.653756 | 0.1345286 | 0.5497902 |  | 17.8964 | 0.926436 | 0.412492 | 0.08960744 | 38.5946 | 0.0002863272 | 0.0021125 |  | 0.005058711 | 0.0015684 |  | 0.02152559 | 0.002564592 |  | 0.1369996 |  | 0.001588619 | 0.0009442701
2850 | 39.42141 | 2.251439 | 0.115681 | 0.5212257 |  | 17.84009 | 0.7992234 | 0.3672446 | 0.0317705 | 38.47316 | 0.0002968773 | 0.001526876 |  | 0.00485439 | 0.0003562773 |  | 0.02150337 | 0.002996234 |  | 0.1365646 |  | 0.008115332 | 0.002536523
2900 | 39.68671 | 1.062187 | 0.1100647 | 0.560803 |  | 18.12262 | 0.8447621 | 0.3447861 | 0.01244279 | 39.08246 | 0.0003460329 | 0.002135914 |  | 0.00508448 |  |  | 0.02139327 | 0.002922499 |  | 0.1366429 |  | 0.003073847 | 0.001557394
2950 | 39.89929 |  | 0.1056668 | 0.6479895 |  | 18.3616 | 0.853084 | 0.3455096 | 0.007142566 | 39.59784 | 0.0008352223 | 0.002722918 |  | 0.006162021 | 0.000971884 | 0.0002449116 | 0.02335996 | 0.003317232 |  | 0.1398574 |  | 0.002281129 | 0.002120925
3000 | 39.50314 | 2.105322 |  | 0.6635702 |  | 17.85723 | 0.8332541 | 0.3430221 | 0.01571308 | 38.51012 | 0.0008840992 | 0.002046293 |  | 0.005289926 | 0.0006354501 |  | 0.02081368 | 0.002007179 |  | 0.1293221 |  | 0.005103798 | 0.002527071
3050 | 39.88204 |  | 0.06841242 | 0.7510767 |  | 18.31694 | 0.8546237 | 0.4076241 | 0.037113 | 39.50152 | 0.001168226 | 0.001934872 |  | 0.006225446 | 0.001039191 | 0.0001545371 | 0.02218621 | 0.002449551 |  | 0.1356064 |  | 0.006611224 | 0.003276629
3100 | 39.30847 | 3.221683 | 0.03072539 | 0.7088598 |  | 17.46035 | 0.9464023 | 0.4496007 | 0.06019817 | 37.65424 | 0.0009708502 | 0.0007939159 |  | 0.005199707 |  |  | 0.02135098 | 0.002070979 |  | 0.1211892 |  | 0.004511665 | 0.003376301
3150 | 39.15742 | 3.576713 | 0.213377 | 0.6465771 |  | 17.37859 | 0.8296906 | 0.4817896 | 0.08335953 | 37.47791 | 0.0007978745 | 0.001984051 |  | 0.005327467 |  |  | 0.01989601 | 0.002217133 |  | 0.1184185 |  | 0.004664063 | 0.001267296
3200 | 39.2783 | 2.838153 | 0.1568443 | 0.5629194 |  | 17.58654 | 0.870033 | 0.5431133 | 0.07634822 | 37.92637 | 0.001001176 | 0.0008152967 |  | 0.005858077 | 0.0009401385 | 0.000216525 | 0.02061831 | 0.003344602 |  | 0.1203031001 |  | 0.006142852 | 0.002131112
3250 | 39.35295 | 2.081608 | 0.2203211 | 0.5865704 |  | 17.80041 | 0.7572262 | 0.5708493 | 0.07805364 | 38.38758 | 0.001334176 | 0.0022886 |  | 0.007801271 |  |  | 0.02016435 | 0.002610138 |  | 0.1226661 |  | 0.005717515 | 0.001846305
3300 | 39.34966 | 2.286309 | 0.1083321 | 0.6768507 |  | 17.75688 | 0.7635769 | 0.5260453 | 0.08641137 | 38.29371 | 0.001420846 | 0.002168012 |  | 0.006704971 | 0.000113898 |  | 0.01825919 | 0.002449048 |  | 0.1172501 |  | 0.0006823694 | 0.003179324
3350 | 39.11109 | 3.811952 | 0.04815336 | 0.7361611 |  | 17.3134 | 0.8525603 | 0.5510336 | 0.09974996 | 37.33733 | 0.002282792 | 0.00224384 |  | 0.005928649 |  |  | 0.0162025 | 0.002113621 |  | 0.1069426 |  | 0.001094678 | 0.001761079
3400 | 39.59155 | 1.079281 | 0.1241388 | 0.6723275 |  | 17.9964 | 0.8653752 | 0.5854505 | 0.1232731 | 38.81025 | 0.002836403 | 0.0009599276 |  | 0.007760648 | 0.0006640561 |  | 0.01839612 | 0.003207962 |  | 0.1166429 |  |  | 0.00148363
3450 | 39.38671 | 2.313943 | 0.2082538 | 0.6852851 |  | 17.65801 | 0.8675207 | 0.5512996 | 0.1040968 | 38.08049 | 0.003014238 | 0.001641069 |  | 0.007549946 |  |  | 0.01762804 | 0.004250017 |  | 0.1086918 |  |  | 0.001617108
3500 | 39.327 | 2.734753 | 0.1381737 | 0.6258075 |  | 17.58964 | 0.8925406 | 0.527074 | 0.09284986 | 37.93306 | 0.003015475 | 0.001650687 |  | 0.007614695 | 0.001462308 |  | 0.01632569 | 0.003735914 |  | 0.1006464 |  | 0.00309337 | 0.001548741
3550 | 39.75667 | 0.4993741 | 0.1712481 | 0.5579871 |  | 18.14391 | 0.9582074 | 0.5418052 | 0.1040668 | 39.12836 | 0.003110796 | 0.002084261 |  | 0.008469847 |  |  | 0.01692017 | 0.003512164 |  | 0.101403 |  |  | 0.002877101
3600 | 39.10569 | 3.487641 | 0.04718089 | 0.5111034 |  | 17.54231 | 0.7450128 | 0.5125454 | 0.09563328 | 37.83098 | 0.003292679 | 0.00172547 |  | 0.006272234 | 0.0007033892 |  | 0.01346052 | 0.00268279 |  | 0.09088022 |  |  | 0.002885102
3650 | 38.79475 | 4.81209 | 0.2296942 | 0.467117 |  | 17.26476 | 0.5607212 | 0.4352476 | 0.08317647 | 37.23242 | 0.003185295 | 0.002757433 |  | 0.004966052 |  | 0.0002931374 | 0.009995155 | 0.002394557 |  | 0.0892624 |  | 0.00452727 | 0.002637939
3700 | 38.90747 | 3.444923 | 0.1679486 | 0.3746116 |  | 17.81796 | 0.2738111 | 0.3940422 | 0.07068222 | 38.42543 | 0.003539379 | 0.001775908 |  | 0.004868543 | 0.0009561516 |  | 0.008345022 | 0.001274189 |  | 0.09111455 |  | 0.008708769 | 0.002538793
3750 | 38.58525 | 4.884453 | 0.1826631 | 0.4315543 |  | 17.4915 | 0.1347895 | 0.3809188 | 0.07361098 | 37.72141 | 0.004033456 | 0.001907363 |  | 0.005274845 | 7.108413e-05 |  | 0.005731535 | 0.00150597 |  | 0.08564458 |  | 0.00831262 | 0.001369701
3800 | 38.90497 | 3.182421 | 0.1651061 | 0.4589097 |  | 17.89624 | 0.1747249 | 0.4194434 | 0.08477261 | 38.59426 | 0.003759728 | 0.002566874 |  | 0.005645247 |  |  | 0.005657688 | 0.001324694 |  | 0.08735102 |  | 0.01004015 | 0.00280269

## CD
pos | O | Na | Mg | Al | Si | P | S | Cl | K | Ca | Ti | Cr | Mn | Fe | Ni | Cu | Zn | Br | Rb | Sr | Rh | Ba | Pb
0 | 39.0391 | 4.353427 | 0.1081956 | 0.6677701 |  | 17.19517 | 0.8582955 | 0.4727965 | 0.07346714 | 37.08236 | 0.001753668 | 0.003252267 |  | 0.006546658 | 0.0002693191 |  | 0.01599402 | 0.003291436 |  | 0.1156255 |  | 0.001205059 | 0.001480656
50 | 39.78108 |  | 0.03643385 | 0.6797183 |  | 18.32531 | 0.8244534 | 0.5638638 | 0.1029713 | 39.51957 | 0.001531954 | 0.001562365 |  | 0.00779274 | 0.001567444 | 0.001084081 | 0.02035223 | 0.003352461 |  | 0.1237997 |  | 0.003754534 | 0.001796023
100 | 39.08618 | 3.897101 | 0.1592785 | 0.6188283 |  | 17.29132 | 0.8687695 | 0.5590053 | 0.08580693 | 37.2897 | 0.001197035 | 0.002346833 |  | 0.007917263 |  |  | 0.01744902 | 0.002356619 |  | 0.1082002 |  | 0.002285834 | 0.002254744
150 | 39.03995 | 3.993603 | 0.1554363 | 0.5712499 |  | 17.33996 | 0.7837834 | 0.530582 | 0.0525702 | 37.3946 | 0.001126705 | 0.002389338 |  | 0.007195149 | 0.0006131021 | 2.880252e-05 | 0.01715293 | 0.001956741 |  | 0.09888523 |  | 0.006097679 | 0.002825653
200 | 39.44468 | 1.889528 | 0.1432742 | 0.666059 |  | 17.87242 | 0.7576991 | 0.4989288 | 0.05345813 | 38.54288 | 0.001227934 | 0.001425107 |  | 0.007444717 | 0.001399835 | 0.0006171192 | 0.01781015 | 0.002209281 |  | 0.09893527
250 | 39.47336 | 1.672503 | 0.1605362 | 0.6098242 |  | 17.96382 | 0.7264848 | 0.4654629 | 0.06186411 | 38.73999 | 0.00139413 | 0.002083492 |  | 0.006836299 |  |  | 0.01715545 | 0.002021244 |  | 0.09557624 |  |  | 0.001090615
300 | 39.36284 | 1.518082 | 0.07442464 | 0.5260485 |  | 18.1841 | 0.4693976 | 0.436595 | 0.08014593 | 39.21503 | 0.001423312 | 0.002540212 |  | 0.007335915 |  |  | 0.01353193 | 0.002014154 |  | 0.09215992 |  | 0.01032673 | 0.004002046
350 | 38.10976 | 7.432484 | 0.2541349 | 0.4585964 |  | 16.75517 | 0.1901806 | 0.4512604 | 0.1258793 | 36.13347 | 0.001280168 | 0.001902651 |  | 0.004110159 |  |  | 0.007180311 | 0.001085299 |  | 0.07145174 |  | 0.002050758
400 | 38.21258 | 6.456173 | 0.2831438 | 0.622249 |  | 16.96257 | 0.08415121 | 0.5384812 | 0.1642961 | 36.58075 | 0.0007758603 | 0.001437636 |  | 0.003811269 | 0.002017636 |  | 0.005317324 | 0.001468286 |  | 0.0723901 |  | 0.005481347 | 0.002904837
450 | 38.94931 | 2.63625 | 0.2234429 | 0.886172 |  | 17.84663 | 0.1131705 | 0.5946094 | 0.1553812 | 38.48727 | 0.0006003765 | 0.002271413 |  | 0.004717214 | 0.0002049341 | 3.197522e-05 | 0.004987955 | 0.001355301 |  | 0.08219575 |  | 0.008823553 | 0.002579978
500 | 38.8525 | 3.515065 | 0.1522435 | 0.7853234 |  | 17.6635 | 0.1949982 | 0.5316949 | 0.1057204 | 38.09234 | 0.001151618 | 0.001358952 |  | 0.005527912 | 0.0002731633 |  | 0.00478809 | 0.001317572 |  | 0.08194854 |  | 0.006148063 | 0.004097827
550 | 38.55062 | 4.87583 | 0.2109815 | 0.6133119 |  | 17.40834 | 0.1095063 | 0.5047057 | 0.07951654 | 37.54208 | 0.0005724065 | 0.00228804 |  | 0.005335867 | 0.0003835017 |  | 0.004554598 | 0.001279414 |  | 0.07718435 |  | 0.01017619 | 0.003334226
600 | 38.81015 | 3.599005 | 0.3435916 | 0.4510847 |  | 17.71766 | 0.1923609 | 0.5049108 | 0.067126 | 38.20913 | 0.0008144635 | 0.00202661 |  | 0.005233498 |  |  | 0.004762743 | 0.001381371 |  | 0.08114585 |  | 0.007091727 | 0.002529395
650 | 39.25529 | 0.9406296 | 0.1920087 | 0.5252497 |  | 18.41446 | 0.1640268 | 0.5913143 | 0.0917971 | 39.71182 | 0.001409824 | 0.001659762 |  | 0.005288593 |  | 0.0001542399 | 0.004540164 | 0.001801232 |  | 0.08916223 |  | 0.00638748 | 0.002993468
700 | 39.06636 | 1.919585 | 0.2783261 | 0.6623677 | 0.002520033 | 18.09639 | 0.1271834 | 0.6123741 | 0.0885337 | 39.02588 | 0.001760622 | 0.001075322 |  | 0.007509391 | 0.0009267212 | 0.0003139065 | 0.003347141 | 0.001702718 |  | 0.09202239 |  | 0.01084987 | 0.00097457
750 | 39.42489 |  | 0.1869767 | 0.6727243 | 0.05113344 | 18.62421 | 0.08284012 | 0.5981491 | 0.06600437 | 40.16416 | 0.001711565 | 0.001933432 |  | 0.01012025 |  | 0.0004487187 | 0.003609929 | 0.001361198 |  | 0.09794595 |  | 0.01142845 | 0.0003475127
800 | 38.98977 | 2.58461 | 0.1756107 | 0.7988865 | 0.02284167 | 17.93247 | 0.1010365 | 0.5566904 | 0.05935536 | 38.67238 | 0.001917568 | 0.002615165 |  | 0.008691352 |  |  | 0.002813069 | 0.0009165879 |  | 0.08625377 |  | 0.001802874 | 0.00134468

## DA
pos | O | Na | Mg | Al | Si | P | S | Cl | K | Ca | Ti | Cr | Mn | Fe | Ni | Cu | Zn | Br | Rb | Sr | Rh | Ba | Pb
0 | 39.17162 | 1.556573 | 0.2050569 | 0.8168005 | 0.04242908 | 18.19543 | 0.06092099 | 0.5495965 | 0.05224223 | 39.23948 | 0.001760603 | 0.001032338 |  | 0.009650468 |  | 0.0001826072 | 0.003068511 | 0.001452758 |  | 0.08784817 |  | 0.002456362 | 0.002389406
50 | 38.58754 | 4.616012 | 0.1594108 | 0.6617019 | 0.009038944 | 17.47639 | 0.08930463 | 0.5447751 | 0.06009624 | 37.68882 | 0.001089127 | 0.002148364 |  | 0.009073836 |  |  | 0.002342018 | 0.001224424 |  | 0.08079801 |  | 0.008094067 | 0.002149502
100 | 38.81055 | 3.363102 | 0.2721906 | 0.7049799 | 0.02300204 | 17.71991 | 0.1020554 | 0.5855972 | 0.09918913 | 38.21398 | 0.001207736 | 0.0005745121 |  | 0.01026483 | 0.0004568592 |  | 0.003167768 | 0.0004634351 |  | 0.08286635 |  | 0.003654628 | 0.002786128
150 | 38.66926 | 4.028722 | 0.2423579 | 0.4865415 | 0.02506631 | 17.58848 | 0.1689307 | 0.6058338 | 0.1433081 | 37.93055 | 0.00103216 | 0.001617659 |  | 0.01092814 | 0.001175207 | 0.0003348902 | 0.003992293 | 0.002108902 |  | 0.08220425 |  | 0.004671728 | 0.002885719
200 | 39.13389 | 1.672741 | 0.1533865 | 0.4324312 | 0.004712889 | 18.17524 | 0.3001462 | 0.6484365 | 0.1662037 | 39.19594 | 0.001209608 | 0.001969386 |  | 0.00918721 | 0.0002498526 | 0.0007960886 | 0.004524727 | 0.001599449 |  | 0.09032901 |  | 0.003649656 | 0.003361285
250 | 38.77585 | 3.599294 | 0.1800116 | 0.3862365 |  | 17.69967 | 0.2917465 | 0.6320307 | 0.1534394 | 38.17035 | 0.001010131 | 0.002480768 |  | 0.006633983 |  |  | 0.003510692 | 0.001672131 |  | 0.0870036 |  | 0.007820849 | 0.001236893
300 | 38.91409 | 2.647263 | 0.1514126 | 0.4368716 |  | 17.99099 | 0.1896172 | 0.6300649 | 0.1225845 | 38.79859 | 6.913324e-05 | 0.002578298 |  | 0.006134914 | 0.0005503251 |  | 0.003359876 | 0.000831074 |  | 0.09085667 |  | 0.01211341 | 0.0020178
350 | 38.78088 | 3.247314 | 0.1837253 | 0.5151524 |  | 17.84769 | 0.1016581 | 0.6205565 | 0.1065126 | 38.48955 | 0.0003352659 | 0.001804676 |  | 0.006094692 | 0.000588922 |  | 0.003319413 | 0.001425408 |  | 0.08572406 |  | 0.005851682 | 0.001824176
400 | 38.56627 | 4.340281 | 0.2344462 | 0.52543 |  | 17.57637 | 0.05062406 | 0.5872373 | 0.1109367 | 37.90444 | 0.0004472055 | 0.0006403629 |  | 0.004952351 | 0.00030929 |  | 0.004303146 | 0.002039713 |  | 0.08082819 |  | 0.008402664 | 0.002046508
450 | 38.54231 | 4.703656 | 0.2150357 | 0.4999189 |  | 17.45159 | 0.1465344 | 0.5949124 | 0.1044614 | 37.63534 |  | 0.002188254 |  | 0.00571039 |  |  | 0.004264693 | 0.001039204 |  | 0.07894779 |  | 0.009849682 | 0.004233788
500 | 38.82384 | 3.283578 | 0.1495601 | 0.4743067 | 0.006412489 | 17.84016 | 0.1659552 | 0.5650477 | 0.1065425 | 38.47332 |  | 0.001894566 |  | 0.007670188 | 0.00199807 |  | 0.004318375 | 0.001428878 |  | 0.08431536 |  | 0.009642906
550 | 38.46895 | 5.376488 | 0.1522793 | 0.4743656 | 0.006827748 | 17.31286 | 0.1732365 | 0.5179298 | 0.08147671 | 37.33616 | 0.0007760247 | 0.002028153 |  | 0.007635359 |  |  | 0.003302047 | 0.0008521359 |  | 0.07953693 |  | 0.002143686 | 0.003154089
600 | 38.7072 | 4.277057 | 0.1975637 | 0.740181 |  | 17.49787 | 0.1615145 | 0.5089036 | 0.07496115 | 37.73514 | 0.000354011 | 0.001268125 |  | 0.005401774 |  |  | 0.003916729 | 0.0008672463 |  | 0.08057713 |  | 0.004109083 | 0.003116223
650 | 39.12654 | 2.6079 | 0.1544462 | 1.648018 |  | 17.6227 | 0.137054 | 0.5245492 | 0.07325512 | 38.00434 | 0.0002323812 | 0.001215328 |  | 0.005156475 | 0.000214576 | 4.514392e-05 | 0.00493075 | 0.001143133 |  | 0.07941546 |  | 0.00577014 | 0.003081437
700 | 39.30962 | 2.323614 | 0.1961358 | 2.551218 |  | 17.32602 | 0.1776105 | 0.5598297 | 0.09385255 | 37.36454 | 0.0003101882 | 0.001200672 |  | 0.005193565 |  |  | 0.003286608 | 0.001330699 |  | 0.07738728 |  | 0.006929625 | 0.00191823
750
800 | 38.68446 | 5.131657 | 0.2039082 | 2.282209 |  | 16.67493 | 0.1540899 | 0.6573572 | 0.1604052 | 35.96042 | 0.0002464703 | 0.001949742 |  | 0.004250289 | 0.000174838 |  | 0.004226697 | 0.001581458 |  | 0.07102652 |  | 0.003816015 | 0.003297794
850 | 38.68061 | 4.200672 | 0.2961328 | 0.9882948 |  | 17.33421 | 0.1845421 | 0.6670902 | 0.1692572 | 37.3822 |  | 0.001844078 |  | 0.003703791 | 7.830608e-05 |  | 0.003578436 | 0.001508973 |  | 0.07537313 |  | 0.009827941 | 0.001070863
900 | 38.49159 | 4.774235 | 0.2399947 | 0.4554267 |  | 17.42645 | 0.1383431 | 0.6233742 | 0.1741251 | 37.58111 |  | 0.001653297 |  | 0.003424935 | 0.000618316 |  | 0.004391283 | 0.0009387211 |  | 0.075199 |  | 0.008022389 | 0.001103759
950 | 38.65894 | 4.034222 | 0.1272446 | 0.4027411 |  | 17.67205 | 0.1639423 | 0.5617311 | 0.1795297 | 38.11077 | 0.0001702063 | 0.001132938 |  | 0.003123739 |  |  | 0.003933036 | 0.001790632 |  | 0.07836978 |  |  | 0.0003166507
1000 | 38.52199 | 4.715223 | 0.250759 | 0.4195481 |  | 17.43588 | 0.1715877 | 0.5848146 | 0.1998297 | 37.60145 | 1.624083e-05 | 0.001755355 |  | 0.005759197 | 0.001740687 |  | 0.003810369 | 0.00181666 |  | 0.07706277 |  | 0.00424073 | 0.002718944
1050 | 38.9027 | 2.569911 | 0.2328166 | 0.4076064 |  | 17.96341 | 0.2081324 | 0.6521119 | 0.2206287 | 38.7391 | 0.0003503268 | 0.001744424 |  | 0.004801542 | 0.0006435331 |  | 0.005044628 | 0.001266053 |  | 0.08075323 |  | 0.006110189 | 0.002871753
1100 | 38.51952 | 4.4418 | 0.2137074 | 0.3703898 |  | 17.53546 | 0.1400503 | 0.6515577 | 0.204798 | 37.81621 |  | 0.002081353 |  | 0.006018136 | 0.0009194696 |  | 0.004237187 | 0.001143963 |  | 0.07815935 |  | 0.01316835 | 0.0007868263
1150 | 38.12051 | 6.782377 | 0.1776856 | 0.4032457 |  | 16.91887 | 0.1815829 | 0.6530397 | 0.1781101 | 36.48651 | 0.0001418722 | 0.001366387 |  | 0.004665395 | 0.001341238 | 0.001139116 | 0.004654696 | 0.000953865 |  | 0.07456495 |  | 0.007562517 | 0.001680265
1200 | 38.53622 | 4.375022 | 0.08311901 | 0.3495876 |  | 17.58956 | 0.1666795 | 0.6931173 | 0.1709927 | 37.93288 | 0.000360312 | 0.002491357 |  | 0.004781224 |  |  | 0.004719215 | 0.0008210693 |  | 0.08223129 |  | 0.005033107 | 0.002385248
1250 | 38.22373 | 6.27415 | 0.2336464 | 0.3510847 |  | 17.04615 | 0.200817 | 0.6435602 | 0.1712706 | 36.76099 | 0.0003620959 | 0.001100096 |  | 0.003996992 |  | 0.0001646379 | 0.004360304 | 0.001167008 |  | 0.07699264 |  | 0.003907743 | 0.002548916
1300 | 38.53025 | 4.35045 | 0.1981128 | 0.378259 |  | 17.5846 | 0.106723 | 0.644603 | 0.1829893 | 37.92219 | 6.026599e-05 | 0.0009213589 |  | 0.004546669 |  |  | 0.003702185 | 0.001547917 |  | 0.08272078 |  | 0.005626015 | 0.002699155
1350 | 37.74165 | 8.795027 | 0.1561012 | 0.3941726 |  | 16.47861 | 0.08488498 | 0.5469421 | 0.1729355 | 35.53706 |  | 0.001340091 |  | 0.002445837 | 0.000591437 | 0.0004889039 | 0.005270067 | 0.0008320495 |  | 0.07466385 |  | 0.005141012 | 0.001845513
1400 | 38.44922 | 5.135989 | 0.2838789 | 0.4196257 |  | 17.34042 | 0.1466703 | 0.557019 | 0.1713731 | 37.39559 | 0.0002218384 | 0.0009978766 |  | 0.002816697 |  |  | 0.004587215 | 0.001630064 |  | 0.08196541 |  | 0.006673812 | 0.001330176
1450 | 38.62878 | 4.493654 | 0.2612335 | 0.5180716 |  | 17.45737 | 0.209983 | 0.5409626 | 0.1346574 | 37.64779 |  | 0.00120481 |  | 0.00311564 | 0.00057471 |  | 0.005853029 | 0.0004397434 |  | 0.08538503 |  | 0.009775601 | 0.001150871
1500 | 39.43733 | 0.1972641 | 0.1256338 | 0.5609397 |  | 18.59546 | 0.2134001 | 0.5360915 | 0.1140228 | 40.10215 |  | 0.001210234 |  | 0.003962781 | 0.001296107 |  | 0.006878491 | 0.001330623 |  | 0.09644436 |  | 0.004416098 | 0.002170086
1550 | 38.71417 | 4.42169 | 0.1374437 | 0.5486938 |  | 17.49342 | 0.2773383 | 0.4914193 | 0.08353427 | 37.72554 |  | 0.001175063 |  | 0.002401441 | 0.00122803 |  | 0.00659794 | 0.001865375 |  | 0.0872982 |  | 0.004866398 | 0.001320299
1600 | 38.84116 | 3.940869 | 0.1103725 | 0.5337573 |  | 17.60357 | 0.3420995 | 0.4720312 | 0.08504939 | 37.96309 |  | 0.001420014 |  | 0.002690404 |  |  | 0.008241592 | 0.001333753 |  | 0.08984333 |  | 0.003237462 | 0.001234017
1650 | 38.66834 | 5.050199 | 0.2395268 | 0.4878336 |  | 17.24838 | 0.4269064 | 0.4721145 | 0.1004279 | 37.1971 |  | 0.001597726 |  | 0.003547488 | 0.002967931 |  | 0.008363964 | 0.001289079 |  | 0.08742199 |  | 0.002883454 | 0.00110457
1700 | 38.84703 | 4.397908 | 0.260158 | 0.4390562 |  | 17.34948 | 0.5744181 | 0.4760458 | 0.1235839 | 37.41514 |  | 0.001277149 |  | 0.004206749 | 0.0007377659 |  | 0.009992574 | 0.001663388 |  | 0.09049243 |  | 0.007004342 | 0.001798406
1750 | 39.40774 | 1.348501 | 0.07064185 | 0.3769295 |  | 18.18486 | 0.6224399 | 0.5112407 | 0.135061 | 39.21669 |  | 0.0009669343 |  | 0.004359083 | 0.001192135 |  | 0.0109868 | 0.002042336 |  | 0.09694385 |  | 0.00762698 | 0.001777871
1800 | 39.74428 |  | 0.0740962 | 0.4158252 |  | 18.45841 | 0.7575639 | 0.4783089 | 0.1352015 | 39.80661 | 4.617248e-05 | 0.001292437 |  | 0.005327198 | 0.0002938721 |  | 0.01348032 | 0.001496636 |  | 0.1019912 |  | 0.002594414 | 0.003176802
1850 | 38.96573 | 4.248153 | 0.2120163 | 0.3364432 |  | 17.38612 | 0.7215461 | 0.408906 | 0.1079403 | 37.49416 |  | 0.001181869 |  | 0.004725747 | 0.001390173 | 0.000618655 | 0.01350272 | 0.001005088 |  | 0.09095717 |  | 0.004642484 | 0.0009576303
1900 | 38.9166 | 4.914153 | 0.1526096 | 0.3742253 |  | 17.16934 | 0.8408962 | 0.4062284 | 0.0783398 | 37.02666 |  | 0.001738726 |  | 0.003986074 | 0.0008926324 |  | 0.01376112 | 0.001855006 |  | 0.09051738 |  | 0.005207667 | 0.002984437
1950 | 39.54461 | 1.923556 | 0.1553588 | 0.3577707 |  | 17.89297 | 0.9692277 | 0.3962143 | 0.04266587 | 38.5872 |  | 0.0003209303 |  | 0.004088939 |  |  | 0.01545782 | 0.001617969 |  | 0.1011595 |  | 0.00677411 | 0.001006922
2000 | 39.2547 | 3.51514 | 0.1657032 | 0.3797121 |  | 17.48925 | 0.9474196 | 0.3761851 | 0.02214019 | 37.71655 |  | 0.001527071 |  | 0.004697475 | 0.0009618929 |  | 0.01720894 | 0.002103023 |  | 0.09687741 |  | 0.008493564 | 0.00132569
2050 | 39.40609 | 2.889779 | 0.1211942 | 0.3966347 |  | 17.63318 | 1.004245 | 0.3643992 | 0.02327963 | 38.02695 |  | 0.001805307 |  | 0.005051697 | 0.0006740072 |  | 0.0188281 | 0.002845886 |  | 0.09966449 |  | 0.003322396 | 0.002054433
2100 | 39.03511 | 5.24845 | 0.1747073 | 0.3695574 |  | 16.96162 | 1.129138 | 0.3556191 | 0.02512707 | 36.5787 |  | 0.001194189 |  | 0.003163807 |  |  | 0.017886 | 0.001180156 |  | 0.09389788 |  | 0.003080201 | 0.001561209
2150 | 39.55817 | 2.996981 | 0.03943481 | 0.39772 |  | 17.44213 | 1.376547 | 0.3931175 | 0.04384091 | 37.61494 |  | 0.001515673 |  | 0.006307578 |  |  | 0.01989742 | 0.001988564 |  | 0.1011446 |  | 0.004918819 | 0.001347026
2200 | 39.52866 | 3.153102 | 0.02601245 | 0.4062287 |  | 17.36408 | 1.42644 | 0.446879 | 0.06462414 | 37.44663 | 0.0002425274 | 0.0006653048 |  | 0.005356026 |  |  | 0.02084097 | 0.002467134 |  | 0.1031254 |  | 0.003110847 | 0.001532042
2250 | 39.79157 | 2.453099 | 0.07088387 | 0.5389033 |  | 17.36151 | 1.664911 | 0.43892 | 0.08490798 | 37.44108 |  | 0.00113357 |  | 0.007302691 | 0.0006632153 |  | 0.02219185 | 0.002918434 |  | 0.1085883 |  | 0.008601711 | 0.002810863
2300 | 39.92385 | 2.0658 | 0.05410727 | 0.7322062 |  | 17.34509 | 1.754081 | 0.4527518 | 0.1027064 | 37.40566 |  | 0.0007603129 | 0.001401579 | 0.01027177 | 0.000683622 |  | 0.02226397 | 0.00374893 |  | 0.1154367 |  | 0.007655712 | 0.001526474
2350 | 40.21995 | 1.443798 | 0.06847572 | 1.384141 |  | 17.19313 | 1.910074 | 0.4323742 | 0.08716893 | 37.07795 |  |  | 0.006448341 | 0.01646281 | 0.0009547192 |  | 0.02376735 | 0.004688228 |  | 0.1220924 |  | 0.00770134 | 0.0008277198
2400 | 40.61267 |  |  | 2.148145 |  | 17.29435 | 1.93912 | 0.413916 | 0.07652569 | 37.29624 |  |  | 0.01045773 | 0.02777722 |  |  | 0.02434662 | 0.006596785 |  | 0.136282 |  | 0.01127047 | 0.002302437
2450 | 40.62505 | 0.5227585 |  | 2.899904 | 0.01038778 | 16.90326 | 1.907105 | 0.3868258 | 0.05736058 | 36.45283 | 0.0003900551 |  | 0.01941081 | 0.03994772 | 0.001284405 |  | 0.02253319 | 0.008939232 |  | 0.1385869 |  | 0.00195946 | 0.001471508
2500 | 40.74536 |  |  | 3.643539 | 0.06910786 | 16.82055 | 1.726249 | 0.3894224 | 0.04837397 | 36.27447 | 0.0001630089 | 2.86441e-06 | 0.0362295 | 0.05347726 | 0.002472673 | 0.0003762829 | 0.02200635 | 0.01295349 |  | 0.1416602 |  | 0.009048818 | 0.004532707
2550 | 40.75192 |  | 0.0394499 | 3.923755 | 0.1051769 | 16.70828 | 1.662299 | 0.4098213 | 0.05190306 | 36.03234 | 0.0008436371 |  | 0.05493037 | 0.0676027 | 0.002877646 | 0.000577845 | 0.02160018 | 0.01603033 |  | 0.1453165 |  | 0.00278791 | 0.002496031
2600 | 40.72762 |  |  | 3.964859 | 0.1406217 | 16.66909 | 1.651259 | 0.4683912 | 0.07392682 | 35.94785 | 0.001306373 |  | 0.07134729 | 0.08146493 | 0.003227315 | 0.001083314 | 0.0225732 | 0.01553568 |  | 0.1513962 |  | 0.00585535 | 0.002592093
2650 | 40.70385 |  |  | 3.81872 | 0.3505654 | 16.56757 | 1.675281 | 0.566013 | 0.1819449 | 35.72891 | 0.00163875 | 0.0006735617 | 0.07259662 | 0.1186037 | 0.003615242 | 0.001323363 | 0.02409419 | 0.01848242 |  | 0.1551316 |  | 0.008893794 | 0.002089885

## Estimates
parameter | O | Na | Mg | Al | Si | P | S | Cl | K | Ca | Ti | Cr | Mn | Fe | Ni | Cu | Zn | Br | Rb | Sr | Rh | Ba | Pb
R working values | 120351.8 | 120351.8 | 120351.8 | 2401314.8 | 120351.8 | 120351.8 | 120351.8 | 120351.8 | 120351.8 | 120351.8 | 120351.8 | 363454.6 | 200000 | 138182.2 | 10000 | 16400 | 251449.4 | 120351.8 | 120351.8 | 120351.8 | 120351.8 | 4078017.0 | 1149342.1
C2 | [16 empty] | 0.01148791 |  |  |  |  | 0.3044
t | [16 empty] | 1789.525
x0 | [16 empty] | 2194.079
C0 | [16 empty] | 77.60925

## raw data
pos | O | Na | Mg | Al | Si | P | S | Cl | K | Ca | Ti | Cr | Mn | Fe | Ni | Cu | Zn | Br | Rb | Sr | Rh | Ba | Pb
0
50
100
150
200
250
300
350
400
450
500
550
600 | 39.67997 | 3.868691 |  | 0.8480741 | 0.1891475 | 16.44979 | 2.170987 | 0.7337914 | 0.3032021 | 35.4749 | 0.001072988 | 0.0008481039 | 0.002255359 | 0.04621462 |  |  | 0.02510704 | 0.007658664 |  | 0.1888128 |  | 0.007162647 | 0.002320239
650 | 40.08994 | 1.406399 | 0.0961404 | 0.4891236 | 0.03458968 | 17.27987 | 2.180468 | 0.6937816 | 0.2123041 | 37.26501 | 0.0005585568 | 8.927133e-05 | 0.003196872 | 0.01596711 | 0.0007291962 |  | 0.0255997 | 0.006254647 |  | 0.1995637 |  | 1.251593e-05 | 0.0004106979
700 | 39.89368 | 2.590565 |  | 0.4170882 | 0.03554413 | 17.10265 | 2.113846 | 0.574523 | 0.1444583 | 36.88284 | 0.0006639584 | 0.0004874955 | 0.002631024 | 0.01400276 | 0.00111064 |  | 0.02535037 | 0.005136683 |  | 0.1874321 |  | 0.005694751 | 0.002294644
750 | 40.49964 |  | 0.03763742 | 0.4225129 | 0.05294435 | 17.7155 | 2.250732 | 0.4826877 | 0.08276639 | 38.20448 | 7.646365e-06 | 0.0003764551 | 0.0004941113 | 0.01248285 |  |  | 0.02619638 | 0.003869692 |  | 0.1943754 |  | 0.01168782 | 0.001604904
800 | 40.40089 | 0.8657564 |  | 0.4123856 | 0.01934277 | 17.49591 | 2.337959 | 0.4267872 | 0.074322 | 37.73092 |  | 0.0009447485 |  | 0.01245633 | 0.0006330214 |  | 0.02452605 | 0.003962338 |  | 0.1791574 |  | 0.01007123 | 0.00397713
850 | 39.97945 | 2.39914 | 0.03281433 | 0.3909082 | 0.02137553 | 17.25821 | 2.028041 | 0.3887418 | 0.06526524 | 37.21831 | 0.0001029087 | 0.001794445 |  | 0.0118394 | 0.001781666 | 0.0005013517 | 0.02185058 | 0.003901691 |  | 0.1654039 |  | 0.008485406 | 0.002075698
900 | 40.07309 | 1.775654 | 0.05723271 | 0.3363273 | 0.007965713 | 17.45036 | 2.002208 | 0.3818552 | 0.07738764 | 37.63268 |  | 0.002664326 |  | 0.009253066 |  |  | 0.02211152 | 0.003502923 |  | 0.1609969 |  | 0.005766932 | 0.0009464355
950 | 40.2378 | 0.6979831 | 0.02978039 | 0.3359601 | 0.005869288 | 17.75559 | 1.955101 | 0.4041967 | 0.08045007 | 38.29094 |  | 0.001578865 |  | 0.009509303 | 2.413387e-06 |  | 0.02374788 | 0.002679662 |  | 0.1554588 |  | 0.0105516 | 0.002791397
1000 | 40.35436 |  | 0.04854337 | 0.3858125 |  | 17.92288 | 1.931758 | 0.4238494 | 0.08381442 | 38.65169 |  | 0.001000462 |  | 0.007843884 | 0.0004402339 | 9.279562e-05 | 0.02399744 | 0.002881978 |  | 0.1512912 |  | 0.007392887 | 0.002349565
1050 | 39.56729 | 3.790366 | 0.163438 | 0.3447066 |  | 17.03929 | 1.723757 | 0.3864858 | 0.06095178 | 36.74619 |  | 0.00170716 |  | 0.00826566 | 0.0003400766 |  | 0.02140392 | 0.003149932 |  | 0.1350431 |  | 0.005307318 | 0.002310903
1100 | 40.28259 |  | 0.1034248 | 0.4032192 | 0.01757916 | 17.99634 | 1.737874 | 0.3994459 | 0.05260756 | 38.81011 | 0.0002266728 | 0.001938396 |  | 0.013084 |  |  | 0.02269077 | 0.003611631 |  | 0.1473668 |  | 0.004356745 | 0.003534598
1150 | 40.05632 | 1.153104 | 0.06411609 | 0.430203 | 0.02381327 | 17.73573 | 1.676267 | 0.3795505 | 0.03889475 | 38.2481 |  | 0.002230885 |  | 0.01716946 | 0.0002686443 |  | 0.02223775 | 0.003201417 |  | 0.1434393 |  | 0.003291827 | 0.002057103
1200 | 40.22425 |  | 0.1414787 | 0.4888246 | 0.009262383 | 18.05396 | 1.56332 | 0.3754966 | 0.01030149 | 38.93439 |  | 0.0009179576 |  | 0.01593697 |  |  | 0.02343374 | 0.002420494 |  | 0.1464354 |  | 0.005887661 | 0.003679975
1250 | 39.90857 | 1.249197 | 0.1591674 | 0.471658 |  | 17.85039 | 1.355134 | 0.3231286 |  | 38.49537 |  | 0.002227532 |  | 0.01388695 | 0.0006000599 |  | 0.0218331 | 0.002792843 |  | 0.1433604 |  | 0.0004856134 | 0.002210026
1300 | 39.52635 | 3.190063 | 0.1063868 | 0.4686133 |  | 17.38603 | 1.316499 | 0.327651 | 0.004755897 | 37.49395 |  | 0.0004804328 |  | 0.008482471 |  |  | 0.02244511 | 0.003407644 |  | 0.1349734 |  | 0.007894669 | 0.002020839
1350 | 39.71874 | 1.791278 | 0.01098037 | 0.3403256 |  | 17.82908 | 1.272089 | 0.3704688 | 0.03547619 | 38.44943 |  | 0.001957549 |  | 0.007550929 |  |  | 0.02094382 | 0.002737944 |  | 0.1405372 |  | 0.007490987 | 0.0009096001
1400 | 39.27567 | 3.849853 | 0.02847986 | 0.3361111 |  | 17.27529 | 1.249221 | 0.4577599 | 0.1034379 | 37.25514 |  | 0.001447406 |  | 0.006333622 | 0.0001134085 |  | 0.02023083 | 0.001984106 |  | 0.1336813 |  | 0.002443397 | 0.002807738
1450 | 39.09997 | 4.807318 | 0.1650505 | 0.3836034 |  | 16.94034 | 1.281818 | 0.5070388 | 0.1170558 | 36.53281 |  | 0.0008960397 |  | 0.008075367 | 0.0003311801 |  | 0.01905538 | 0.002817418 |  | 0.1305301 |  | 0.0007475011 | 0.002537849
1500 | 39.73209 | 1.769036 | 0.04680534 | 0.3991132 | 0.009539099 | 17.68503 | 1.417888 | 0.5190197 | 0.1084934 | 38.13877 |  | 0.0009163673 |  | 0.008064543 | 0.0002146088 |  | 0.01973696 | 0.002391339 |  | 0.1404427 |  | 0.001740187 | 0.0007150672
1550 | 39.68931 | 2.342263 | 0.1133854 | 0.4486473 |  | 17.51554 | 1.44452 | 0.4343159 | 0.06447145 | 37.77324 |  | 0.0006507479 |  | 0.008662519 | 0.001007672 |  | 0.02038904 | 0.002836046 |  | 0.1387032 |  |  | 0.002062812
1600 | 40.16496 |  | 0.08730048 | 0.4704132 |  | 18.12993 | 1.460946 | 0.3731968 | 0.02516584 | 39.09823 |  | 0.001324664 |  | 0.008128455 |  |  | 0.02229187 | 0.002563555 |  | 0.1464313 |  | 0.006556813 | 0.002554649
1650 | 40.17701 |  | 0.06432215 | 0.4643537 |  | 18.16378 | 1.43886 | 0.3284092 |  | 39.17121 |  | 0.001789643 |  | 0.007979847 | 0.001712126 |  | 0.02269396 | 0.002851207 |  | 0.1485705 |  | 0.005211343 | 0.00124845
1700 | 40.21675 |  | 0.03471841 | 0.4689845 | 0.01052607 | 18.13783 | 1.502761 | 0.3122841 | 0.003866425 | 39.11525 |  | 0.00123339 |  | 0.009329528 | 0.0003653369 |  | 0.02108832 | 0.003414381 |  | 0.1490556 |  | 0.009560985 | 0.002978758
1750 | 40.18249 | 0.06380679 | 0.1736785 | 0.476919 | 0.02237335 | 18.10257 | 1.439242 | 0.3058611 |  | 39.03922 |  | 0.002527012 |  | 0.009047795 |  |  | 0.02237015 | 0.00298078 |  | 0.1496518 |  | 0.005064196 | 0.002205472
1800 | 40.15653 |  | 0.1232552 | 0.4557648 | 0.03313829 | 18.15899 | 1.383227 | 0.318096 | 0.01707879 | 39.16089 |  | 0.001526102 |  | 0.00920821 | 0.0005931071 | 8.463516e-05 | 0.02274255 | 0.002674299 |  | 0.1487277 |  | 0.006371242 | 0.001110652
1850 | 39.84226 | 1.313642 | 0.03733438 | 0.4535582 |  | 17.91338 | 1.27179 | 0.3319481 | 0.01673868 | 38.63122 | 0.0001025437 | 0.003085103 |  | 0.007547927 |  |  | 0.02323699 | 0.002081108 |  | 0.1443027 |  | 0.006712144 | 0.001068354
1900 | 39.68408 | 1.808322 | 0.1127275 | 0.394559 |  | 17.83466 | 1.161613 | 0.3347131 | 0.02141155 | 38.46146 |  | 0.002534314 |  | 0.006554622 | 0.001014264 |  | 0.02315222 | 0.003238656 |  | 0.1427788 |  | 0.005727278 | 0.001450459
1950 | 39.63164 | 1.673489 | 0.1332971 | 0.3675708 |  | 17.93138 | 1.030945 | 0.3491966 | 0.02576289 | 38.67004 |  | 0.0008659301 |  | 0.007345117 |  |  | 0.02361559 | 0.002680987 |  | 0.1457498 |  | 0.003654583 | 0.002769325
2000 | 39.85102 | 0.7015469 | 0.04527402 | 0.4772547 |  | 18.15131 | 1.073667 | 0.3443193 | 0.02032003 | 39.14432 |  | 0.002146128 |  | 0.006200841 |  |  | 0.02403088 | 0.002652209 |  | 0.1477051 |  | 0.0045186 | 0.003717083
2050 | 39.95999 |  | 0.1792598 | 0.4700703 |  | 18.31657 | 1.028249 | 0.344446 | 0.01150366 | 39.50072 | 0.0003280251 | 0.001495687 |  | 0.004893079 |  |  | 0.02407611 | 0.002408383 |  | 0.1501536 |  | 0.003458026 | 0.002377607
2100 | 39.91974 |  | 0.1351234 | 0.507942 |  | 18.36158 | 0.9365976 | 0.3429789 | 0.002546605 | 39.59779 |  | 0.001931304 |  | 0.006030339 |  |  | 0.02363594 | 0.00240201 |  | 0.1516585 |  | 0.007927877 | 0.002110378
2150 | 39.9318 | 0.0005197939 | 0.1074933 | 0.5009389 |  | 18.36836 | 0.9501088 | 0.3232327 | 0.004892948 | 39.6124 |  | 0.003108582 |  | 0.007744891 | 1.918843e-05 |  | 0.02369687 | 0.001392474 |  | 0.1515864 |  | 0.01057245 | 0.002137998
2200 | 39.87493 |  | 0.006440043 | 0.4657317 | 0.001467472 | 18.44992 | 0.863334 | 0.3452808 | 0.01179989 | 39.78829 | 6.302477e-05 | 0.003183342 |  | 0.009321422 | 0.0006472035 | 0.0002196814 | 0.02213289 | 0.003118548 |  | 0.1516419 |  | 0.001568513 | 0.000920391
2250 | 39.66912 | 1.092996 | 0.06119318 | 0.3953196 | 0.007557373 | 18.14696 | 0.9015161 | 0.3671066 | 0.02809695 | 39.13495 |  | 0.0006680247 |  | 0.009315386 |  |  | 0.02271857 | 0.003133311 |  | 0.1470903 |  | 0.009633163 | 0.002624997
2300 | 39.81177 | 0.4621985 | 0.1706942 | 0.480274 | 0.00203759 | 18.21729 | 0.9495165 | 0.3889625 | 0.03769352 | 39.28661 | 0.0006544249 | 0.002381532 |  | 0.01093423 | 0.0006667345 |  | 0.02357528 | 0.002520899 |  | 0.1494491 |  | 0.001295259 | 0.001477992
2350 | 39.56878 | 1.669715 | 0.05233565 | 0.3911457 | 0.006479092 | 17.98084 | 0.936051 | 0.3909792 | 0.03863638 | 38.7767 | 0.0002819097 | 0.001541738 |  | 0.007421278 | 0.0008205423 | 0.0008479413 | 0.02226806 | 0.002209063 |  | 0.1448473 |  | 0.00638197 | 0.001723844
2400 | 39.85667 | 0.2778533 | 0.05702506 | 0.4483726 |  | 18.28908 | 0.9939944 | 0.4017433 | 0.05089173 | 39.44144 | 0.0003886609 | 0.001449953 |  | 0.006962183 | 0.0004118838 |  | 0.02229982 | 0.001773182 |  | 0.1482671 |  | 0.0001848726 | 0.001184505
2450 | 39.32453 | 3.115234 | 0.0524968 | 0.4025788 |  | 17.61087 | 0.9473006 | 0.3514943 | 0.04021465 | 37.97883 |  | 0.001561221 |  | 0.006043001 | 0.0005284913 |  | 0.02064394 | 0.00253016 |  | 0.1354971 |  | 0.008571117 | 0.001079954
2500 | 39.91778 |  | 0.08548956 | 0.4520387 |  | 18.36254 | 0.9860939 | 0.3747836 | 0.02511519 | 39.59985 |  | 0.0004812265 |  | 0.008017769 | 0.0007510225 |  | 0.02249866 | 0.002924316 |  | 0.1472643 |  | 0.01069635 | 0.003674292
2550 | 39.83043 | 0.6866084 | 0.07314468 | 0.4557115 |  | 18.15462 | 1.059653 | 0.3779152 | 0.02104389 | 39.15147 | 3.001813e-05 | 0.000163744 |  | 0.007840722 | 8.866717e-05 |  | 0.02282766 | 0.002840492 |  | 0.1453717 |  | 0.007674325 | 0.002562345
2600 | 39.88906 |  | 0.1437338 | 0.4375129 |  | 18.34521 | 0.969007 | 0.3982413 | 0.06710221 | 39.56249 | 0.0001361286 | 0.001580896 |  | 0.005564082 |  |  | 0.02233733 | 0.002415269 |  | 0.1473121 |  | 0.005793217 | 0.002503093
2650 | 39.85033 |  | 0.1341635 | 0.4211527 |  | 18.30611 | 1.003782 | 0.4988433 | 0.1162718 | 39.47815 |  | 0.002020131 |  | 0.005600925 | 0.000716462 |  | 0.02340883 | 0.002988621 |  | 0.1484603 |  | 0.006800648 | 0.001207206
2700 | 39.18755 | 3.325681 | 0.1812564 | 0.4344091 |  | 17.45771 | 0.9280934 | 0.5102226 | 0.1500736 | 37.64854 | 0.0001042349 | 0.001205412 |  | 0.005294822 |  |  | 0.02102083 | 0.003102134 |  | 0.1337544 |  | 0.009819492 | 0.002158598
2750 | 39.72918 | 0.1609337 | 0.04392341 | 0.4620741 |  | 18.33431 | 0.8550436 | 0.5208742 | 0.1688125 | 39.53898 | 0.0005402243 | 0.002325319 |  | 0.005748439 |  |  | 0.022599 | 0.002672583 |  | 0.1460787 |  | 0.004153826 | 0.001750732
2800 | 39.56973 | 1.653756 | 0.1345286 | 0.5497902 |  | 17.8964 | 0.926436 | 0.412492 | 0.08960744 | 38.5946 | 0.0002863272 | 0.0021125 |  | 0.005058711 | 0.0015684 |  | 0.02152559 | 0.002564592 |  | 0.1369996 |  | 0.001588619 | 0.0009442701
2850 | 39.42141 | 2.251439 | 0.115681 | 0.5212257 |  | 17.84009 | 0.7992234 | 0.3672446 | 0.0317705 | 38.47316 | 0.0002968773 | 0.001526876 |  | 0.00485439 | 0.0003562773 |  | 0.02150337 | 0.002996234 |  | 0.1365646 |  | 0.008115332 | 0.002536523
2900 | 39.68671 | 1.062187 | 0.1100647 | 0.560803 |  | 18.12262 | 0.8447621 | 0.3447861 | 0.01244279 | 39.08246 | 0.0003460329 | 0.002135914 |  | 0.00508448 |  |  | 0.02139327 | 0.002922499 |  | 0.1366429 |  | 0.003073847 | 0.001557394
2950 | 39.89929 |  | 0.1056668 | 0.6479895 |  | 18.3616 | 0.853084 | 0.3455096 | 0.007142566 | 39.59784 | 0.0008352223 | 0.002722918 |  | 0.006162021 | 0.000971884 | 0.0002449116 | 0.02335996 | 0.003317232 |  | 0.1398574 |  | 0.002281129 | 0.002120925
3000 | 39.50314 | 2.105322 |  | 0.6635702 |  | 17.85723 | 0.8332541 | 0.3430221 | 0.01571308 | 38.51012 | 0.0008840992 | 0.002046293 |  | 0.005289926 | 0.0006354501 |  | 0.02081368 | 0.002007179 |  | 0.1293221 |  | 0.005103798 | 0.002527071
3050 | 39.88204 |  | 0.06841242 | 0.7510767 |  | 18.31694 | 0.8546237 | 0.4076241 | 0.037113 | 39.50152 | 0.001168226 | 0.001934872 |  | 0.006225446 | 0.001039191 | 0.0001545371 | 0.02218621 | 0.002449551 |  | 0.1356064 |  | 0.006611224 | 0.003276629
3100 | 39.30847 | 3.221683 | 0.03072539 | 0.7088598 |  | 17.46035 | 0.9464023 | 0.4496007 | 0.06019817 | 37.65424 | 0.0009708502 | 0.0007939159 |  | 0.005199707 |  |  | 0.02135098 | 0.002070979 |  | 0.1211892 |  | 0.004511665 | 0.003376301
3150 | 39.15742 | 3.576713 | 0.213377 | 0.6465771 |  | 17.37859 | 0.8296906 | 0.4817896 | 0.08335953 | 37.47791 | 0.0007978745 | 0.001984051 |  | 0.005327467 |  |  | 0.01989601 | 0.002217133 |  | 0.1184185 |  | 0.004664063 | 0.001267296
3200 | 39.2783 | 2.838153 | 0.1568443 | 0.5629194 |  | 17.58654 | 0.870033 | 0.5431133 | 0.07634822 | 37.92637 | 0.001001176 | 0.0008152967 |  | 0.005858077 | 0.0009401385 | 0.000216525 | 0.02061831 | 0.003344602 |  | 0.1203031001 |  | 0.006142852 | 0.002131112
3250 | 39.35295 | 2.081608 | 0.2203211 | 0.5865704 |  | 17.80041 | 0.7572262 | 0.5708493 | 0.07805364 | 38.38758 | 0.001334176 | 0.0022886 |  | 0.007801271 |  |  | 0.02016435 | 0.002610138 |  | 0.1226661 |  | 0.005717515 | 0.001846305
3300 | 39.34966 | 2.286309 | 0.1083321 | 0.6768507 |  | 17.75688 | 0.7635769 | 0.5260453 | 0.08641137 | 38.29371 | 0.001420846 | 0.002168012 |  | 0.006704971 | 0.000113898 |  | 0.01825919 | 0.002449048 |  | 0.1172501 |  | 0.0006823694 | 0.003179324
3350 | 39.11109 | 3.811952 | 0.04815336 | 0.7361611 |  | 17.3134 | 0.8525603 | 0.5510336 | 0.09974996 | 37.33733 | 0.002282792 | 0.00224384 |  | 0.005928649 |  |  | 0.0162025 | 0.002113621 |  | 0.1069426 |  | 0.001094678 | 0.001761079
3400 | 39.59155 | 1.079281 | 0.1241388 | 0.6723275 |  | 17.9964 | 0.8653752 | 0.5854505 | 0.1232731 | 38.81025 | 0.002836403 | 0.0009599276 |  | 0.007760648 | 0.0006640561 |  | 0.01839612 | 0.003207962 |  | 0.1166429 |  |  | 0.00148363
3450 | 39.38671 | 2.313943 | 0.2082538 | 0.6852851 |  | 17.65801 | 0.8675207 | 0.5512996 | 0.1040968 | 38.08049 | 0.003014238 | 0.001641069 |  | 0.007549946 |  |  | 0.01762804 | 0.004250017 |  | 0.1086918 |  |  | 0.001617108
3500 | 39.327 | 2.734753 | 0.1381737 | 0.6258075 |  | 17.58964 | 0.8925406 | 0.527074 | 0.09284986 | 37.93306 | 0.003015475 | 0.001650687 |  | 0.007614695 | 0.001462308 |  | 0.01632569 | 0.003735914 |  | 0.1006464 |  | 0.00309337 | 0.001548741
3550 | 39.75667 | 0.4993741 | 0.1712481 | 0.5579871 |  | 18.14391 | 0.9582074 | 0.5418052 | 0.1040668 | 39.12836 | 0.003110796 | 0.002084261 |  | 0.008469847 |  |  | 0.01692017 | 0.003512164 |  | 0.101403 |  |  | 0.002877101
3600 | 39.10569 | 3.487641 | 0.04718089 | 0.5111034 |  | 17.54231 | 0.7450128 | 0.5125454 | 0.09563328 | 37.83098 | 0.003292679 | 0.00172547 |  | 0.006272234 | 0.0007033892 |  | 0.01346052 | 0.00268279 |  | 0.09088022 |  |  | 0.002885102
3650 | 38.79475 | 4.81209 | 0.2296942 | 0.467117 |  | 17.26476 | 0.5607212 | 0.4352476 | 0.08317647 | 37.23242 | 0.003185295 | 0.002757433 |  | 0.004966052 |  | 0.0002931374 | 0.009995155 | 0.002394557 |  | 0.0892624 |  | 0.00452727 | 0.002637939
3700 | 38.90747 | 3.444923 | 0.1679486 | 0.3746116 |  | 17.81796 | 0.2738111 | 0.3940422 | 0.07068222 | 38.42543 | 0.003539379 | 0.001775908 |  | 0.004868543 | 0.0009561516 |  | 0.008345022 | 0.001274189 |  | 0.09111455 |  | 0.008708769 | 0.002538793
3750 | 38.58525 | 4.884453 | 0.1826631 | 0.4315543 |  | 17.4915 | 0.1347895 | 0.3809188 | 0.07361098 | 37.72141 | 0.004033456 | 0.001907363 |  | 0.005274845 | 7.108413e-05 |  | 0.005731535 | 0.00150597 |  | 0.08564458 |  | 0.00831262 | 0.001369701
3800 | 38.90497 | 3.182421 | 0.1651061 | 0.4589097 |  | 17.89624 | 0.1747249 | 0.4194434 | 0.08477261 | 38.59426 | 0.003759728 | 0.002566874 |  | 0.005645247 |  |  | 0.005657688 | 0.001324694 |  | 0.08735102 |  | 0.01004015 | 0.00280269
0 | 39.0391 | 4.353427 | 0.1081956 | 0.6677701 |  | 17.19517 | 0.8582955 | 0.4727965 | 0.07346714 | 37.08236 | 0.001753668 | 0.003252267 |  | 0.006546658 | 0.0002693191 |  | 0.01599402 | 0.003291436 |  | 0.1156255 |  | 0.001205059 | 0.001480656
50 | 39.78108 |  | 0.03643385 | 0.6797183 |  | 18.32531 | 0.8244534 | 0.5638638 | 0.1029713 | 39.51957 | 0.001531954 | 0.001562365 |  | 0.00779274 | 0.001567444 | 0.001084081 | 0.02035223 | 0.003352461 |  | 0.1237997 |  | 0.003754534 | 0.001796023
100 | 39.08618 | 3.897101 | 0.1592785 | 0.6188283 |  | 17.29132 | 0.8687695 | 0.5590053 | 0.08580693 | 37.2897 | 0.001197035 | 0.002346833 |  | 0.007917263 |  |  | 0.01744902 | 0.002356619 |  | 0.1082002 |  | 0.002285834 | 0.002254744
150 | 39.03995 | 3.993603 | 0.1554363 | 0.5712499 |  | 17.33996 | 0.7837834 | 0.530582 | 0.0525702 | 37.3946 | 0.001126705 | 0.002389338 |  | 0.007195149 | 0.0006131021 | 2.880252e-05 | 0.01715293 | 0.001956741 |  | 0.09888523 |  | 0.006097679 | 0.002825653
200 | 39.44468 | 1.889528 | 0.1432742 | 0.666059 |  | 17.87242 | 0.7576991 | 0.4989288 | 0.05345813 | 38.54288 | 0.001227934 | 0.001425107 |  | 0.007444717 | 0.001399835 | 0.0006171192 | 0.01781015 | 0.002209281 |  | 0.09893527
250 | 39.47336 | 1.672503 | 0.1605362 | 0.6098242 |  | 17.96382 | 0.7264848 | 0.4654629 | 0.06186411 | 38.73999 | 0.00139413 | 0.002083492 |  | 0.006836299 |  |  | 0.01715545 | 0.002021244 |  | 0.09557624 |  |  | 0.001090615
300 | 39.36284 | 1.518082 | 0.07442464 | 0.5260485 |  | 18.1841 | 0.4693976 | 0.436595 | 0.08014593 | 39.21503 | 0.001423312 | 0.002540212 |  | 0.007335915 |  |  | 0.01353193 | 0.002014154 |  | 0.09215992 |  | 0.01032673 | 0.004002046
350 | 38.10976 | 7.432484 | 0.2541349 | 0.4585964 |  | 16.75517 | 0.1901806 | 0.4512604 | 0.1258793 | 36.13347 | 0.001280168 | 0.001902651 |  | 0.004110159 |  |  | 0.007180311 | 0.001085299 |  | 0.07145174 |  | 0.002050758
400 | 38.21258 | 6.456173 | 0.2831438 | 0.622249 |  | 16.96257 | 0.08415121 | 0.5384812 | 0.1642961 | 36.58075 | 0.0007758603 | 0.001437636 |  | 0.003811269 | 0.002017636 |  | 0.005317324 | 0.001468286 |  | 0.0723901 |  | 0.005481347 | 0.002904837
450 | 38.94931 | 2.63625 | 0.2234429 | 0.886172 |  | 17.84663 | 0.1131705 | 0.5946094 | 0.1553812 | 38.48727 | 0.0006003765 | 0.002271413 |  | 0.004717214 | 0.0002049341 | 3.197522e-05 | 0.004987955 | 0.001355301 |  | 0.08219575 |  | 0.008823553 | 0.002579978
500 | 38.8525 | 3.515065 | 0.1522435 | 0.7853234 |  | 17.6635 | 0.1949982 | 0.5316949 | 0.1057204 | 38.09234 | 0.001151618 | 0.001358952 |  | 0.005527912 | 0.0002731633 |  | 0.00478809 | 0.001317572 |  | 0.08194854 |  | 0.006148063 | 0.004097827
550 | 38.55062 | 4.87583 | 0.2109815 | 0.6133119 |  | 17.40834 | 0.1095063 | 0.5047057 | 0.07951654 | 37.54208 | 0.0005724065 | 0.00228804 |  | 0.005335867 | 0.0003835017 |  | 0.004554598 | 0.001279414 |  | 0.07718435 |  | 0.01017619 | 0.003334226
600 | 38.81015 | 3.599005 | 0.3435916 | 0.4510847 |  | 17.71766 | 0.1923609 | 0.5049108 | 0.067126 | 38.20913 | 0.0008144635 | 0.00202661 |  | 0.005233498 |  |  | 0.004762743 | 0.001381371 |  | 0.08114585 |  | 0.007091727 | 0.002529395
650 | 39.25529 | 0.9406296 | 0.1920087 | 0.5252497 |  | 18.41446 | 0.1640268 | 0.5913143 | 0.0917971 | 39.71182 | 0.001409824 | 0.001659762 |  | 0.005288593 |  | 0.0001542399 | 0.004540164 | 0.001801232 |  | 0.08916223 |  | 0.00638748 | 0.002993468
700 | 39.06636 | 1.919585 | 0.2783261 | 0.6623677 | 0.002520033 | 18.09639 | 0.1271834 | 0.6123741 | 0.0885337 | 39.02588 | 0.001760622 | 0.001075322 |  | 0.007509391 | 0.0009267212 | 0.0003139065 | 0.003347141 | 0.001702718 |  | 0.09202239 |  | 0.01084987 | 0.00097457
750 | 39.42489 |  | 0.1869767 | 0.6727243 | 0.05113344 | 18.62421 | 0.08284012 | 0.5981491 | 0.06600437 | 40.16416 | 0.001711565 | 0.001933432 |  | 0.01012025 |  | 0.0004487187 | 0.003609929 | 0.001361198 |  | 0.09794595 |  | 0.01142845 | 0.0003475127
800 | 38.98977 | 2.58461 | 0.1756107 | 0.7988865 | 0.02284167 | 17.93247 | 0.1010365 | 0.5566904 | 0.05935536 | 38.67238 | 0.001917568 | 0.002615165 |  | 0.008691352 |  |  | 0.002813069 | 0.0009165879 |  | 0.08625377 |  | 0.001802874 | 0.00134468
0 | 39.17162 | 1.556573 | 0.2050569 | 0.8168005 | 0.04242908 | 18.19543 | 0.06092099 | 0.5495965 | 0.05224223 | 39.23948 | 0.001760603 | 0.001032338 |  | 0.009650468 |  | 0.0001826072 | 0.003068511 | 0.001452758 |  | 0.08784817 |  | 0.002456362 | 0.002389406
50 | 38.58754 | 4.616012 | 0.1594108 | 0.6617019 | 0.009038944 | 17.47639 | 0.08930463 | 0.5447751 | 0.06009624 | 37.68882 | 0.001089127 | 0.002148364 |  | 0.009073836 |  |  | 0.002342018 | 0.001224424 |  | 0.08079801 |  | 0.008094067 | 0.002149502
100 | 38.81055 | 3.363102 | 0.2721906 | 0.7049799 | 0.02300204 | 17.71991 | 0.1020554 | 0.5855972 | 0.09918913 | 38.21398 | 0.001207736 | 0.0005745121 |  | 0.01026483 | 0.0004568592 |  | 0.003167768 | 0.0004634351 |  | 0.08286635 |  | 0.003654628 | 0.002786128
150 | 38.66926 | 4.028722 | 0.2423579 | 0.4865415 | 0.02506631 | 17.58848 | 0.1689307 | 0.6058338 | 0.1433081 | 37.93055 | 0.00103216 | 0.001617659 |  | 0.01092814 | 0.001175207 | 0.0003348902 | 0.003992293 | 0.002108902 |  | 0.08220425 |  | 0.004671728 | 0.002885719
200 | 39.13389 | 1.672741 | 0.1533865 | 0.4324312 | 0.004712889 | 18.17524 | 0.3001462 | 0.6484365 | 0.1662037 | 39.19594 | 0.001209608 | 0.001969386 |  | 0.00918721 | 0.0002498526 | 0.0007960886 | 0.004524727 | 0.001599449 |  | 0.09032901 |  | 0.003649656 | 0.003361285
250 | 38.77585 | 3.599294 | 0.1800116 | 0.3862365 |  | 17.69967 | 0.2917465 | 0.6320307 | 0.1534394 | 38.17035 | 0.001010131 | 0.002480768 |  | 0.006633983 |  |  | 0.003510692 | 0.001672131 |  | 0.0870036 |  | 0.007820849 | 0.001236893
300 | 38.91409 | 2.647263 | 0.1514126 | 0.4368716 |  | 17.99099 | 0.1896172 | 0.6300649 | 0.1225845 | 38.79859 | 6.913324e-05 | 0.002578298 |  | 0.006134914 | 0.0005503251 |  | 0.003359876 | 0.000831074 |  | 0.09085667 |  | 0.01211341 | 0.0020178
350 | 38.78088 | 3.247314 | 0.1837253 | 0.5151524 |  | 17.84769 | 0.1016581 | 0.6205565 | 0.1065126 | 38.48955 | 0.0003352659 | 0.001804676 |  | 0.006094692 | 0.000588922 |  | 0.003319413 | 0.001425408 |  | 0.08572406 |  | 0.005851682 | 0.001824176
400 | 38.56627 | 4.340281 | 0.2344462 | 0.52543 |  | 17.57637 | 0.05062406 | 0.5872373 | 0.1109367 | 37.90444 | 0.0004472055 | 0.0006403629 |  | 0.004952351 | 0.00030929 |  | 0.004303146 | 0.002039713 |  | 0.08082819 |  | 0.008402664 | 0.002046508
450 | 38.54231 | 4.703656 | 0.2150357 | 0.4999189 |  | 17.45159 | 0.1465344 | 0.5949124 | 0.1044614 | 37.63534 |  | 0.002188254 |  | 0.00571039 |  |  | 0.004264693 | 0.001039204 |  | 0.07894779 |  | 0.009849682 | 0.004233788
500 | 38.82384 | 3.283578 | 0.1495601 | 0.4743067 | 0.006412489 | 17.84016 | 0.1659552 | 0.5650477 | 0.1065425 | 38.47332 |  | 0.001894566 |  | 0.007670188 | 0.00199807 |  | 0.004318375 | 0.001428878 |  | 0.08431536 |  | 0.009642906
550 | 38.46895 | 5.376488 | 0.1522793 | 0.4743656 | 0.006827748 | 17.31286 | 0.1732365 | 0.5179298 | 0.08147671 | 37.33616 | 0.0007760247 | 0.002028153 |  | 0.007635359 |  |  | 0.003302047 | 0.0008521359 |  | 0.07953693 |  | 0.002143686 | 0.003154089
600 | 38.7072 | 4.277057 | 0.1975637 | 0.740181 |  | 17.49787 | 0.1615145 | 0.5089036 | 0.07496115 | 37.73514 | 0.000354011 | 0.001268125 |  | 0.005401774 |  |  | 0.003916729 | 0.0008672463 |  | 0.08057713 |  | 0.004109083 | 0.003116223
650 | 39.12654 | 2.6079 | 0.1544462 | 1.648018 |  | 17.6227 | 0.137054 | 0.5245492 | 0.07325512 | 38.00434 | 0.0002323812 | 0.001215328 |  | 0.005156475 | 0.000214576 | 4.514392e-05 | 0.00493075 | 0.001143133 |  | 0.07941546 |  | 0.00577014 | 0.003081437
700 | 39.30962 | 2.323614 | 0.1961358 | 2.551218 |  | 17.32602 | 0.1776105 | 0.5598297 | 0.09385255 | 37.36454 | 0.0003101882 | 0.001200672 |  | 0.005193565 |  |  | 0.003286608 | 0.001330699 |  | 0.07738728 |  | 0.006929625 | 0.00191823
750
800 | 38.68446 | 5.131657 | 0.2039082 | 2.282209 |  | 16.67493 | 0.1540899 | 0.6573572 | 0.1604052 | 35.96042 | 0.0002464703 | 0.001949742 |  | 0.004250289 | 0.000174838 |  | 0.004226697 | 0.001581458 |  | 0.07102652 |  | 0.003816015 | 0.003297794
850 | 38.68061 | 4.200672 | 0.2961328 | 0.9882948 |  | 17.33421 | 0.1845421 | 0.6670902 | 0.1692572 | 37.3822 |  | 0.001844078 |  | 0.003703791 | 7.830608e-05 |  | 0.003578436 | 0.001508973 |  | 0.07537313 |  | 0.009827941 | 0.001070863
900 | 38.49159 | 4.774235 | 0.2399947 | 0.4554267 |  | 17.42645 | 0.1383431 | 0.6233742 | 0.1741251 | 37.58111 |  | 0.001653297 |  | 0.003424935 | 0.000618316 |  | 0.004391283 | 0.0009387211 |  | 0.075199 |  | 0.008022389 | 0.001103759
950 | 38.65894 | 4.034222 | 0.1272446 | 0.4027411 |  | 17.67205 | 0.1639423 | 0.5617311 | 0.1795297 | 38.11077 | 0.0001702063 | 0.001132938 |  | 0.003123739 |  |  | 0.003933036 | 0.001790632 |  | 0.07836978 |  |  | 0.0003166507
1000 | 38.52199 | 4.715223 | 0.250759 | 0.4195481 |  | 17.43588 | 0.1715877 | 0.5848146 | 0.1998297 | 37.60145 | 1.624083e-05 | 0.001755355 |  | 0.005759197 | 0.001740687 |  | 0.003810369 | 0.00181666 |  | 0.07706277 |  | 0.00424073 | 0.002718944
1050 | 38.9027 | 2.569911 | 0.2328166 | 0.4076064 |  | 17.96341 | 0.2081324 | 0.6521119 | 0.2206287 | 38.7391 | 0.0003503268 | 0.001744424 |  | 0.004801542 | 0.0006435331 |  | 0.005044628 | 0.001266053 |  | 0.08075323 |  | 0.006110189 | 0.002871753
1100 | 38.51952 | 4.4418 | 0.2137074 | 0.3703898 |  | 17.53546 | 0.1400503 | 0.6515577 | 0.204798 | 37.81621 |  | 0.002081353 |  | 0.006018136 | 0.0009194696 |  | 0.004237187 | 0.001143963 |  | 0.07815935 |  | 0.01316835 | 0.0007868263
1150 | 38.12051 | 6.782377 | 0.1776856 | 0.4032457 |  | 16.91887 | 0.1815829 | 0.6530397 | 0.1781101 | 36.48651 | 0.0001418722 | 0.001366387 |  | 0.004665395 | 0.001341238 | 0.001139116 | 0.004654696 | 0.000953865 |  | 0.07456495 |  | 0.007562517 | 0.001680265
1200 | 38.53622 | 4.375022 | 0.08311901 | 0.3495876 |  | 17.58956 | 0.1666795 | 0.6931173 | 0.1709927 | 37.93288 | 0.000360312 | 0.002491357 |  | 0.004781224 |  |  | 0.004719215 | 0.0008210693 |  | 0.08223129 |  | 0.005033107 | 0.002385248
1250 | 38.22373 | 6.27415 | 0.2336464 | 0.3510847 |  | 17.04615 | 0.200817 | 0.6435602 | 0.1712706 | 36.76099 | 0.0003620959 | 0.001100096 |  | 0.003996992 |  | 0.0001646379 | 0.004360304 | 0.001167008 |  | 0.07699264 |  | 0.003907743 | 0.002548916
1300 | 38.53025 | 4.35045 | 0.1981128 | 0.378259 |  | 17.5846 | 0.106723 | 0.644603 | 0.1829893 | 37.92219 | 6.026599e-05 | 0.0009213589 |  | 0.004546669 |  |  | 0.003702185 | 0.001547917 |  | 0.08272078 |  | 0.005626015 | 0.002699155
1350 | 37.74165 | 8.795027 | 0.1561012 | 0.3941726 |  | 16.47861 | 0.08488498 | 0.5469421 | 0.1729355 | 35.53706 |  | 0.001340091 |  | 0.002445837 | 0.000591437 | 0.0004889039 | 0.005270067 | 0.0008320495 |  | 0.07466385 |  | 0.005141012 | 0.001845513
1400 | 38.44922 | 5.135989 | 0.2838789 | 0.4196257 |  | 17.34042 | 0.1466703 | 0.557019 | 0.1713731 | 37.39559 | 0.0002218384 | 0.0009978766 |  | 0.002816697 |  |  | 0.004587215 | 0.001630064 |  | 0.08196541 |  | 0.006673812 | 0.001330176
1450 | 38.62878 | 4.493654 | 0.2612335 | 0.5180716 |  | 17.45737 | 0.209983 | 0.5409626 | 0.1346574 | 37.64779 |  | 0.00120481 |  | 0.00311564 | 0.00057471 |  | 0.005853029 | 0.0004397434 |  | 0.08538503 |  | 0.009775601 | 0.001150871
1500 | 39.43733 | 0.1972641 | 0.1256338 | 0.5609397 |  | 18.59546 | 0.2134001 | 0.5360915 | 0.1140228 | 40.10215 |  | 0.001210234 |  | 0.003962781 | 0.001296107 |  | 0.006878491 | 0.001330623 |  | 0.09644436 |  | 0.004416098 | 0.002170086
1550 | 38.71417 | 4.42169 | 0.1374437 | 0.5486938 |  | 17.49342 | 0.2773383 | 0.4914193 | 0.08353427 | 37.72554 |  | 0.001175063 |  | 0.002401441 | 0.00122803 |  | 0.00659794 | 0.001865375 |  | 0.0872982 |  | 0.004866398 | 0.001320299
1600 | 38.84116 | 3.940869 | 0.1103725 | 0.5337573 |  | 17.60357 | 0.3420995 | 0.4720312 | 0.08504939 | 37.96309 |  | 0.001420014 |  | 0.002690404 |  |  | 0.008241592 | 0.001333753 |  | 0.08984333 |  | 0.003237462 | 0.001234017
1650 | 38.66834 | 5.050199 | 0.2395268 | 0.4878336 |  | 17.24838 | 0.4269064 | 0.4721145 | 0.1004279 | 37.1971 |  | 0.001597726 |  | 0.003547488 | 0.002967931 |  | 0.008363964 | 0.001289079 |  | 0.08742199 |  | 0.002883454 | 0.00110457
1700 | 38.84703 | 4.397908 | 0.260158 | 0.4390562 |  | 17.34948 | 0.5744181 | 0.4760458 | 0.1235839 | 37.41514 |  | 0.001277149 |  | 0.004206749 | 0.0007377659 |  | 0.009992574 | 0.001663388 |  | 0.09049243 |  | 0.007004342 | 0.001798406
1750 | 39.40774 | 1.348501 | 0.07064185 | 0.3769295 |  | 18.18486 | 0.6224399 | 0.5112407 | 0.135061 | 39.21669 |  | 0.0009669343 |  | 0.004359083 | 0.001192135 |  | 0.0109868 | 0.002042336 |  | 0.09694385 |  | 0.00762698 | 0.001777871
1800 | 39.74428 |  | 0.0740962 | 0.4158252 |  | 18.45841 | 0.7575639 | 0.4783089 | 0.1352015 | 39.80661 | 4.617248e-05 | 0.001292437 |  | 0.005327198 | 0.0002938721 |  | 0.01348032 | 0.001496636 |  | 0.1019912 |  | 0.002594414 | 0.003176802
1850 | 38.96573 | 4.248153 | 0.2120163 | 0.3364432 |  | 17.38612 | 0.7215461 | 0.408906 | 0.1079403 | 37.49416 |  | 0.001181869 |  | 0.004725747 | 0.001390173 | 0.000618655 | 0.01350272 | 0.001005088 |  | 0.09095717 |  | 0.004642484 | 0.0009576303
1900 | 38.9166 | 4.914153 | 0.1526096 | 0.3742253 |  | 17.16934 | 0.8408962 | 0.4062284 | 0.0783398 | 37.02666 |  | 0.001738726 |  | 0.003986074 | 0.0008926324 |  | 0.01376112 | 0.001855006 |  | 0.09051738 |  | 0.005207667 | 0.002984437
1950 | 39.54461 | 1.923556 | 0.1553588 | 0.3577707 |  | 17.89297 | 0.9692277 | 0.3962143 | 0.04266587 | 38.5872 |  | 0.0003209303 |  | 0.004088939 |  |  | 0.01545782 | 0.001617969 |  | 0.1011595 |  | 0.00677411 | 0.001006922
2000 | 39.2547 | 3.51514 | 0.1657032 | 0.3797121 |  | 17.48925 | 0.9474196 | 0.3761851 | 0.02214019 | 37.71655 |  | 0.001527071 |  | 0.004697475 | 0.0009618929 |  | 0.01720894 | 0.002103023 |  | 0.09687741 |  | 0.008493564 | 0.00132569
2050 | 39.40609 | 2.889779 | 0.1211942 | 0.3966347 |  | 17.63318 | 1.004245 | 0.3643992 | 0.02327963 | 38.02695 |  | 0.001805307 |  | 0.005051697 | 0.0006740072 |  | 0.0188281 | 0.002845886 |  | 0.09966449 |  | 0.003322396 | 0.002054433
2100 | 39.03511 | 5.24845 | 0.1747073 | 0.3695574 |  | 16.96162 | 1.129138 | 0.3556191 | 0.02512707 | 36.5787 |  | 0.001194189 |  | 0.003163807 |  |  | 0.017886 | 0.001180156 |  | 0.09389788 |  | 0.003080201 | 0.001561209
2150 | 39.55817 | 2.996981 | 0.03943481 | 0.39772 |  | 17.44213 | 1.376547 | 0.3931175 | 0.04384091 | 37.61494 |  | 0.001515673 |  | 0.006307578 |  |  | 0.01989742 | 0.001988564 |  | 0.1011446 |  | 0.004918819 | 0.001347026
2200 | 39.52866 | 3.153102 | 0.02601245 | 0.4062287 |  | 17.36408 | 1.42644 | 0.446879 | 0.06462414 | 37.44663 | 0.0002425274 | 0.0006653048 |  | 0.005356026 |  |  | 0.02084097 | 0.002467134 |  | 0.1031254 |  | 0.003110847 | 0.001532042
2250 | 39.79157 | 2.453099 | 0.07088387 | 0.5389033 |  | 17.36151 | 1.664911 | 0.43892 | 0.08490798 | 37.44108 |  | 0.00113357 |  | 0.007302691 | 0.0006632153 |  | 0.02219185 | 0.002918434 |  | 0.1085883 |  | 0.008601711 | 0.002810863
2300 | 39.92385 | 2.0658 | 0.05410727 | 0.7322062 |  | 17.34509 | 1.754081 | 0.4527518 | 0.1027064 | 37.40566 |  | 0.0007603129 | 0.001401579 | 0.01027177 | 0.000683622 |  | 0.02226397 | 0.00374893 |  | 0.1154367 |  | 0.007655712 | 0.001526474
2350 | 40.21995 | 1.443798 | 0.06847572 | 1.384141 |  | 17.19313 | 1.910074 | 0.4323742 | 0.08716893 | 37.07795 |  |  | 0.006448341 | 0.01646281 | 0.0009547192 |  | 0.02376735 | 0.004688228 |  | 0.1220924 |  | 0.00770134 | 0.0008277198
2400 | 40.61267 |  |  | 2.148145 |  | 17.29435 | 1.93912 | 0.413916 | 0.07652569 | 37.29624 |  |  | 0.01045773 | 0.02777722 |  |  | 0.02434662 | 0.006596785 |  | 0.136282 |  | 0.01127047 | 0.002302437
2450 | 40.62505 | 0.5227585 |  | 2.899904 | 0.01038778 | 16.90326 | 1.907105 | 0.3868258 | 0.05736058 | 36.45283 | 0.0003900551 |  | 0.01941081 | 0.03994772 | 0.001284405 |  | 0.02253319 | 0.008939232 |  | 0.1385869 |  | 0.00195946 | 0.001471508
2500 | 40.74536 |  |  | 3.643539 | 0.06910786 | 16.82055 | 1.726249 | 0.3894224 | 0.04837397 | 36.27447 | 0.0001630089 | 2.86441e-06 | 0.0362295 | 0.05347726 | 0.002472673 | 0.0003762829 | 0.02200635 | 0.01295349 |  | 0.1416602 |  | 0.009048818 | 0.004532707
2550 | 40.75192 |  | 0.0394499 | 3.923755 | 0.1051769 | 16.70828 | 1.662299 | 0.4098213 | 0.05190306 | 36.03234 | 0.0008436371 |  | 0.05493037 | 0.0676027 | 0.002877646 | 0.000577845 | 0.02160018 | 0.01603033 |  | 0.1453165 |  | 0.00278791 | 0.002496031
2600 | 40.72762 |  |  | 3.964859 | 0.1406217 | 16.66909 | 1.651259 | 0.4683912 | 0.07392682 | 35.94785 | 0.001306373 |  | 0.07134729 | 0.08146493 | 0.003227315 | 0.001083314 | 0.0225732 | 0.01553568 |  | 0.1513962 |  | 0.00585535 | 0.002592093
2650 | 40.70385 |  |  | 3.81872 | 0.3505654 | 16.56757 | 1.675281 | 0.566013 | 0.1819449 | 35.72891 | 0.00163875 | 0.0006735617 | 0.07259662 | 0.1186037 | 0.003615242 | 0.001323363 | 0.02409419 | 0.01848242 |  | 0.1551316 |  | 0.008893794 | 0.002089885
2700
2750
2800
2850
2900
2950
3000
3050
3100
3150
3200
3250