## AB
| O | Na | Mg | Al | Si | P | S | Cl | K | Ca | Ti | Cr | Mn | Fe | Ni | Cu | Zn | Br | Rb | Sr | Rh | Ba | Pb
0 | 38.94383 | 2.756722 | 0.2119901 | 0.2197215 | 0.09172312 | 17.91557 | 0.3246898 | 0.6895126 | 0.06454233 | 38.63594 | 0.0001587906 | 0.004962171 | 3.40781e-05 | 0.006953478 |  | 0.0007072388 | 0.01202052 | 0.002246736 |  | 0.102669 |  | 0.01370988 | 0.002298624
100 | 39.04284 | 2.62355 | 0.2356105 | 0.1832314 | 0.09852978 | 17.8905 | 0.4654082 | 0.6859758 | 0.04671573 | 38.58187 | 4.897507e-05 | 0.00467021 | 6.842189e-05 | 0.006812992 |  | 0.0008580886 | 0.01069327 | 0.002258473 |  | 0.09767807 |  | 0.02016654 | 0.002506634
200 | 39.76647 | 2.265637 | 0.1230366 | 0.2867569 | 0.1644768 | 17.37881 | 1.674495 | 0.663312 | 0.05743609 | 37.47839 |  | 0.002701272 |  | 0.0130477 |  | 0.001091011 | 0.009742833 | 0.00167592 |  | 0.09197418 |  | 0.0188893 | 0.002053887
300
400 | 40.9054 |  | 0.1804112 | 0.2518009 | 0.209532 | 17.22449 | 3.132641 | 0.728762 | 0.07995338 | 37.14559 | 8.665623e-05 | 0.002945835 |  | 0.01651858 |  |  | 0.008418758 | 0.002383872 |  | 0.09167867 |  | 0.01609439 | 0.003286887
500 | 38.87218 | 3.718277 | 0.160879 | 0.2967475 | 0.2183742 | 17.61374 | 0.3553305 | 0.6110233 | 0.04246584 | 37.98502 | 9.450734e-05 | 0.001954347 |  | 0.01077863 |  | 0.001038872 | 0.009134226 | 0.001627159 |  | 0.09258516 |  | 0.007303617 | 0.001449328
600 | 38.72754 | 4.593333 | 0.1519403 | 0.2967949 | 0.2437771 | 17.37912 | 0.3650151 | 0.6028576 | 0.03193906 | 37.47906 | 0.0001563642 | 0.002664093 |  | 0.01115579 |  | 0.0001583845 | 0.008190948 | 0.001893571 |  | 0.08774905 |  | 0.01414749 | 0.002503459
700 | 39.29204 | 0.9141943 | 0.1788939 | 0.2679212 | 0.1787709 | 18.42338 | 0.2097695 | 0.6339587 | 0.02426494 | 39.73105 | 0.0001696988 | 0.003968997 |  | 0.01175962 |  | 0.0001405067 | 0.008843098 | 0.002468605 |  | 0.09443659 |  | 0.02032958 | 0.003638845
800 | 39.39894 | 0.7475548 | 0.1445322 | 0.194596 | 0.1455574 | 18.3986 | 0.436062 | 0.6714547 | 0.04184051 | 39.67763 | 0.0002174289 | 0.004661817 |  | 0.009917684 |  |  | 0.009635984 | 0.002491904 |  | 0.0935649 |  | 0.0187723 | 0.003964888
900 | 39.56655 | 0.206208 | 0.2441068 | 0.2336279 | 0.1360791 | 18.44702 | 0.5482494 | 0.6574802 | 0.03935778 | 39.78205 | 0.0002899951 | 0.003465653 |  | 0.009441647 |  | 0.001444718 | 0.01095286 | 0.003029293 |  | 0.09151469 |  | 0.01640228 | 0.002731263
1000 | 39.26417 | 2.139809 | 0.1767732 | 0.2367171 | 0.1372678 | 17.94848 | 0.6128551 | 0.6048495 | 0.04144104 | 38.70692 | 5.743236e-05 | 0.003552216 |  | 0.006609721 |  |  | 0.01110941 | 0.002266106 |  | 0.08976094 |  | 0.01364812 | 0.003716966
1100 | 39.40859 | 2.053393 | 0.152716 | 0.2417343 | 0.1228759 | 17.8251 | 0.9140558 | 0.6384562 | 0.05896616 | 38.44083 |  | 0.004376685 |  | 0.01023494 |  | 0.001127799 | 0.01033865 | 0.002473775 |  | 0.08895389 |  | 0.02385006 | 0.001930768
1200 | 39.71889 | 0.8833153 | 0.1775798 | 0.27627 | 0.1757734 | 18.00717 | 1.069118 | 0.6519553 | 0.0711156 | 38.83349 | 0.0006894807 | 0.002591183 |  | 0.01151505 |  | 3.662044e-05 | 0.01101897 | 0.003461806 |  | 0.09123626 |  | 0.01170071 | 0.003064251
1300 | 39.89098 | 1.083502 | 0.636365 | 0.3567445 | 0.3106519 | 17.56297 | 1.395777 | 0.67026 | 0.06817329 | 37.87553 | 0.001682564 | 0.002759781 |  | 0.01881809 |  | 0.0007268994 | 0.01206446 | 0.002993338 |  | 0.08995717 |  | 0.01749442 | 0.002551952
1400 | 40.07719 | 0.01067811 | 1.015256 | 0.3318147 | 0.2430181 | 17.76498 | 1.394713 | 0.6664088 | 0.038738 | 38.31117 | 0.0007496151 | 0.002301855 |  | 0.02123613 |  | 0.0006356039 | 0.01013959 | 0.002385949 |  | 0.08974845 |  | 0.01679532 | 0.002046185
1500 | 40.06701 | 0.2127135 | 1.228797 | 0.2422855 | 0.1971337 | 17.66152 | 1.479416 | 0.6511069 | 0.03099199 | 38.08807 | 0.0004872508 | 0.002277814 |  | 0.02117541 |  | 0.000342554 | 0.01043904 | 0.002501106 |  | 0.09147129 |  | 0.011417 | 0.0008338671
1600 | 39.52004 | 2.426899 | 1.20644 | 0.247489 | 0.1873814 | 17.25599 | 1.174724 | 0.6068678 | 0.03152486 | 37.21351 | 0.000342677 | 0.003408755 |  | 0.01877207 |  | 0.0003121642 | 0.0108103 | 0.002634709 |  | 0.08286372 |  | 0.009126337 | 0.0008616233
1700 | 39.74967 |  | 1.276597 | 0.2119902 | 0.1508896 | 18.04475 | 0.8203761 | 0.6572449 | 0.03732127 | 38.91453 | 0.0001536896 | 0.002820661 |  | 0.01891002 |  | 0.001445056 | 0.01045265 | 0.003426215 |  | 0.08490406 |  | 0.0123329 | 0.002176213
1800 | 39.35637 | 2.312743 | 0.6637755 | 0.275384 | 0.2226344 | 17.60691 | 0.8003638 | 0.6139728 | 0.0350136 | 37.97029 | 0.0008876466 | 0.003386984 | 0.00115829 | 0.01977838 |  | 0.001274895 | 0.009589469 | 0.002765783 |  | 0.08729025 |  | 0.01641641
1900 | 39.42861 | 1.679686 | 0.2722103 | 0.1621223 | 0.08010167 | 18.02029 | 0.7810377 | 0.5834432 | 0.01258278 | 38.86178 |  | 0.002944276 |  | 0.01032219 |  | 0.0006294619 | 0.008322038 | 0.002051608 |  | 0.08573925 |  | 0.007873303 | 0.0002522602
2000 | 39.73599 |  | 0.187703 | 0.1819843 | 0.07226272 | 18.46602 | 0.7916253 | 0.5932585 | 0.02178097 | 39.82301 |  | 0.003456472 |  | 0.007459564 |  | 0.0009508287 | 0.007726927 | 0.002723073 |  | 0.08681637 |  | 0.01468552 | 0.00254624
2100 | 39.44285 | 1.221382 | 0.3137337 | 0.1656338 | 0.05999768 | 18.15627 | 0.7025204 | 0.628803 | 0.02069456 | 39.15502 |  | 0.003039225 |  | 0.009400737 |  | 0.00134504 | 0.00701704 | 0.002767916 |  | 0.08422414 |  | 0.02328398 | 0.002011561
2200 | 39.08381 | 2.583384 | 0.2410076 | 0.1530527 | 0.08535052 | 17.90587 | 0.5094898 | 0.6555449 | 0.05122705 | 38.61502 |  | 0.002741702 |  | 0.007673311 | 0.0008396818 | 0.002626065 | 0.006219097 | 0.00177997 |  | 0.07893998 |  | 0.01534498 | 8.193465e-05
2300 | 39.03676 | 2.68559 | 0.2380389 | 0.1146402 | 0.05210791 | 17.88605 | 0.5254556 | 0.6813983 | 0.09668176 | 38.57227 |  | 0.003947752 | 0.0001776834 | 0.007477667 |  | 0.0005843686 | 0.004898935 | 0.002053805 |  | 0.0743919 |  | 0.01636269 | 0.001109974
2400 | 39.06476 | 2.965093 | 0.2631793 | 0.157017 | 0.05688863 | 17.79497 | 0.5715937 | 0.5856183 | 0.05437798 | 38.37586 |  | 0.003634771 |  | 0.005407623 |  | 0.0005723225 | 0.005037847 | 0.002044214 |  | 0.07007181 |  | 0.02209293 | 0.001785132
2500 | 38.77301 | 4.349822 | 0.1747506 | 0.171384 | 0.05581367 | 17.5232 | 0.4636297 | 0.5493373 | 0.0446086 | 37.78978 |  | 0.003512167 |  | 0.003796769 |  | 0.0008361486 | 0.004753037 | 0.002259255 |  | 0.06433743 |  | 0.02024083 | 0.004930349
2600 | 39.50452 | 1.299522 | 0.1641766 | 0.09364478 | 0.06241998 | 18.1251 | 0.875514 | 0.6364693 | 0.04852331 | 39.0878 | 7.712225e-05 | 0.004282315 |  | 0.004009909 |  | 0.001874334 | 0.004496785 | 0.001308959 |  | 0.06833563 |  | 0.01513555 | 0.002784302
2700 | 39.02704 | 4.21366 | 0.1540498 | 0.1372559 | 0.1293044 | 17.28665 | 0.9625624 | 0.6501441 | 0.06623147 | 37.27963 |  | 0.004127889 |  | 0.004860914 |  | 0.001344461 | 0.004220501 | 0.001973277 |  | 0.06184508 |  | 0.01344929 | 0.001661523
2800 | 38.71148 | 5.452001 | 0.211474 | 0.1982592 | 0.2194333 | 16.84001 | 0.9409093 | 0.8849379 | 0.1319225 | 36.31644 | 0.0003200382 | 0.004943773 |  | 0.006416473 |  | 0.001011832 | 0.003965887 | 0.001236735 |  | 0.05695995 |  | 0.0156101 | 0.00266394
2900
3000
3100 | 38.68214 | 5.686057 | 0.1760981 | 0.1173553 | 0.852906 | 16.72756 | 0.5980551 | 0.8272896 | 0.1671816 | 36.07393 | 0.000576003 | 0.004146839 |  | 0.01340149 |  | 0.001956649 | 0.004434895 | 0.002378944 |  | 0.04474949 |  | 0.01897285 | 0.0008099076
3200
3300
3400
3500

## CD
| O | Na | Mg | Al | Si | P | S | Cl | K | Ca | Ti | Cr | Mn | Fe | Ni | Cu | Zn | Br | Rb | Sr | Rh | Ba | Pb
0
100
200
300
400 | 39.381 | 4.218489 | 0.2674217 | 0.1280907 | 0.5241928 | 16.853 | 1.439054 | 0.6113453 | 0.1213336 | 36.34445 | 0.001444037 | 0.002386444 |  | 0.01968385 |  | 0.002105403 | 0.007220181 | 0.001493911 |  | 0.06085289 |  | 0.01569536 | 0.0007311558
500 | 38.46003 | 6.970034 | 0.1539479 | 0.1411377 | 0.2651896 | 16.40742 | 1.038252 | 0.928033 | 0.1648231 | 35.38352 | 0.000137497 | 0.002701123 |  | 0.006231552 |  | 0.0007193785 | 0.003930238 | 0.001386289 |  | 0.05419133 |  | 0.01647752 | 0.001844878
600 | 38.30045 | 7.000626 | 0.1815902 | 0.184804 | 0.23823 | 16.68679 | 0.5296459 | 0.7093647 | 0.09195743 | 35.98601 | 0.0002404744 | 0.003685794 |  | 0.01209093 |  | 0.0005485384 | 0.003740954 | 0.001896875 |  | 0.0527656 |  | 0.01480411 | 0.0007469609
700 | 39.50907 | 2.910759 | 0.4875011 | 0.3443863 | 0.4354943 | 17.21003 | 1.1847 | 0.6192082 | 0.08385585 | 37.1144 | 0.00101021 | 0.004078884 |  | 0.01771124 |  | 0.001532333 | 0.004192092 | 0.001623585 |  | 0.05466072 |  | 0.01525385 | 0.0005371256
800 | 39.83125 |  | 0.2886098 | 0.1951794 | 0.3286782 | 18.24405 | 0.9110249 | 0.6930675 | 0.05625955 | 39.34432 | 0.000447254 | 0.004253439 |  | 0.01275028 |  | 0.0007798481 | 0.003682891 | 0.001898192 |  | 0.06024661 |  | 0.02099954 | 0.002509789
900 | 40.59413 | 0.5087251 | 0.3454139 | 0.3168229 | 0.4114146 | 17.25059 | 2.502159 | 0.6551324 | 0.09513779 | 37.20187 | 0.001542709 | 0.001190105 | 0.002892744 | 0.0341037 |  | 0.001412712 | 0.004957792 | 0.001843025 |  | 0.0590331 |  | 0.01034732 | 0.001284303
1000
1100
1200

## DA
| O | Na | Mg | Al | Si | P | S | Cl | K | Ca | Ti | Cr | Mn | Fe | Ni | Cu | Zn | Br | Rb | Sr | Rh | Ba | Pb
0
100
200
300
400
500
600
700
800
900
1000
1100 | 39.95114 | 1.058836 | 0.4249367 | 0.4985853 | 0.4504574 | 17.48556 | 1.449105 | 0.7540716 | 0.09034274 | 37.70859 | 0.0004790133 | 0.002872712 | 0.002088747 | 0.02687764 |  | 0.001177633 | 0.003632937 | 0.002284678 |  | 0.06771118 |  | 0.02016168 | 0.001098478
1200 | 39.28114 | 2.8207 | 0.5724064 | 0.3358315 | 0.3165016 | 17.40387 | 0.841901 | 0.7068299 | 0.07017281 | 37.53242 | 0.002018234 | 0.003194974 | 0.004163847 | 0.021084 | 0.0001271005 | 0.0005877571 | 0.004574185 | 0.002185858 |  | 0.06769408 |  | 0.01097784 | 0.001622846
1300 | 39.61469 |  | 0.3968162 | 0.3372524 | 0.2568075 | 18.2817 | 0.6221011 | 0.803393 | 0.1382793 | 39.42553 | 0.0009825275 | 0.002847199 | 0.002048907 | 0.01930841 |  | 0.001369758 | 0.004167138 | 0.002270979 |  | 0.07325759 |  | 0.01623312 | 0.000939147
1400 | 39.17297 | 2.151974 | 0.1719981 | 0.2742378 | 0.1980067 | 17.8376 | 0.6210595 | 0.8288089 | 0.1643997 | 38.46779 |  | 0.002783412 |  | 0.01166038 |  | 0.001687245 | 0.003309104 | 0.001586467 |  | 0.06876984 |  | 0.02004117 | 0.001324274
1500 | 39.3633 | 1.492777 | 0.1908097 | 0.2715677 | 0.1911165 | 17.98585 | 0.7011118 | 0.7864075 | 0.1094074 | 38.7875 | 0.0002535568 | 0.003420787 | 0.0007398268 | 0.01357719 |  | 0.0002741321 | 0.004056388 | 0.001924255 |  | 0.0728984 |  | 0.02126144 | 0.001747513
1600 | 40.04962 |  | 0.5207562 | 0.3954984 | 0.3627079 | 17.8627 | 1.329557 | 0.7579463 | 0.07251672 | 38.52192 | 0.001495686 | 0.002812505 | 9.505644e-05 | 0.02363551 |  | 0.002240483 | 0.003075681 | 0.002304226 |  | 0.07570987 |  | 0.01382952 | 0.001580151
1700 | 40.76563 |  | 1.001566 | 0.4175239 | 0.4620683 | 17.09392 | 2.569633 | 0.6364966 | 0.06422438 | 36.86401 | 0.0006836646 | 0.00373066 | 0.001129313 | 0.02554518 |  | 0.0002323671 | 0.004472648 | 0.001845444 |  | 0.07052487 |  | 0.01595001 | 0.0008129041
1800 | 39.44632 | 3.019289 | 1.236747 | 0.281689 | 0.2273561 | 17.0665 | 1.188172 | 0.5806379 | 0.04359503 | 36.80488 | 0.0003846202 | 0.002000917 |  | 0.01373 |  | 0.0006157622 | 0.004633595 | 0.002308509 |  | 0.0651815 |  | 0.01349639 | 0.002459155
1900 | 39.44469 | 1.140415 | 0.9776098 | 0.217852 | 0.1560735 | 17.92589 | 0.6439841 | 0.6923049 | 0.03350358 | 38.65819 | 0.0001731287 | 0.004237554 | 0.0006625793 | 0.01290198 |  | 0.0003458785 | 0.005096497 | 0.001814581 |  | 0.07009154 |  | 0.01259904 | 0.001566326
2000 | 39.46648 | 0.8920006 | 0.6324217 | 0.2253783 | 0.1001596 | 18.11186 | 0.6515293 | 0.7211024 | 0.01958545 | 39.05924 |  | 0.003318675 | 0.0001622085 | 0.01064281 |  | 0.0007650048 | 0.004493285 | 0.002991329 |  | 0.07230647 |  | 0.02253102 | 0.003025879
2100 | 39.48175 | 0.155139 | 0.27424 | 0.1957684 | 0.06911531 | 18.53667 | 0.4453239 | 0.7260958 | 0.02405919 | 39.97539 |  | 0.004156479 | 0.0004899976 | 0.006424966 |  | 0.0004911656 | 0.005697055 | 0.001346482 |  | 0.07401832 |  | 0.02114182 | 0.002684056
2200 | 38.73874 | 4.002494 | 0.1456242 | 0.2029834 | 0.0551597 | 17.65371 | 0.3370336 | 0.6589352 | 0.02610476 | 38.07123 |  | 0.004173387 | 0.0005512926 | 0.005059311 |  | 0.0005424365 | 0.006890999 | 0.001512124 |  | 0.06842697 |  | 0.01927525 | 0.001549368
2300 | 38.93765 | 2.797935 | 0.1960268 | 0.1944691 | 0.09242998 | 17.9423 | 0.3028822 | 0.6858537 | 0.0495801 | 38.69357 |  | 0.002853789 |  | 0.006083718 |  | 0.00112382 | 0.008311144 | 0.001431184 |  | 0.0734585 |  | 0.01196443 | 0.00207796
2400 | 39.20432 | 1.363439 | 0.1898887 | 0.3297497 | 0.1667902 | 18.21417 | 0.2971238 | 0.7432083 | 0.09010928 | 39.27989 | 0.0003204344 | 0.003091827 |  | 0.009630832 |  | 0.0008686339 | 0.008643624 | 0.001256112 |  | 0.07795046 |  | 0.01835097 | 0.001189486
2500 | 38.50053 | 4.647834 | 0.1861306 | 0.3201801 | 0.2498171 | 17.40622 | 0.1160421 | 0.7786409 | 0.1288086 | 37.5375 | 0.0001806792 | 0.005557499 |  | 0.01222307 | 0.0004581342 | 0.0007268622 | 0.008852616 | 0.00196272 |  | 0.07609374 |  | 0.01992687 | 0.002316975
2600 | 38.78838 | 3.292975 | 0.1058885 | 0.3820678 | 0.3122219 | 17.77162 | 0.07497476 | 0.727846 | 0.08762153 | 38.32551 | 0.0006137788 | 0.003031575 |  | 0.01489864 |  | 0.0003372833 | 0.009962291 | 0.001803205 |  | 0.08069043 |  | 0.01712371 | 0.002426901
2700 | 38.83041 | 3.331874 | 0.1418905 | 0.345254 | 0.2614275 | 17.76749 | 0.1485381 | 0.6687495 | 0.04892031 | 38.31659 | 0.0004570287 | 0.004140205 | 0.0001715917 | 0.01572071 |  | 0.0009432487 | 0.01048305 | 0.001006075 |  | 0.08203036 |  | 0.02007567 | 0.003830337
2800 | 39.08477 | 2.465757 | 0.07724405 | 0.3075648 | 0.2296495 | 17.92535 | 0.3787508 | 0.6966222 | 0.04252687 | 38.65703 |  | 0.004022861 |  | 0.01262766 |  | 0.001079722 | 0.01074493 | 0.00144577 |  | 0.08673034 |  | 0.01656107 | 0.00151456
2900 | 39.07518 | 2.518904 | 0.1213344 | 0.2580367 | 0.1375048 | 17.91109 | 0.4600232 | 0.7110772 | 0.04104107 | 38.62627 | 1.37238e-05 | 0.003367993 |  | 0.01104542 |  | 0.001217118 | 0.01139961 | 0.001639742 |  | 0.08925825 |  | 0.01942106 | 0.002171134
3000 | 39.71055 | 1.664186 | 0.1511025 | 0.2482991 | 0.1266879 | 17.66676 | 1.420919 | 0.7290541 | 0.04683026 | 38.09936 |  | 0.002470508 |  | 0.01155938 |  | 0.001367834 | 0.01051966 | 0.001122313 |  | 0.09064502 |  | 0.01642782 | 0.002138624
3100 | 39.36465 | 2.841569 | 0.08589022 | 0.2284388 | 0.149981 | 17.53961 | 1.114864 | 0.6685335 | 0.04748169 | 37.82515 | 0.0002614813 | 0.002746205 |  | 0.009272631 |  | 0.0006633782 | 0.01084085 | 0.001614947 |  | 0.09024049 |  | 0.01520489 | 0.002987867
3200 | 38.66556 | 4.561587 | 0.2046043 | 0.2676333 | 0.09419306 | 17.4163 | 0.3856761 | 0.6651297 | 0.04991133 | 37.55923 |  | 0.002531703 |  | 0.006674709 |  | 0.0005059086 | 0.01104196 | 0.001792016 |  | 0.09242953 |  | 0.01291752 | 0.002282326
3300 | 38.87457 | 3.361912 | 0.1638226 | 0.2027422 | 0.1024594 | 17.74087 | 0.4044822 | 0.6987473 | 0.04665735 | 38.25919 | 0.0001538266 | 0.004630242 |  | 0.007914233 |  | 0.0008276137 | 0.01234539 | 0.002331851 |  | 0.1004609 |  | 0.0132669 | 0.002616657

## estimate
parameter | O | Na | Mg | Al | Si | P | S | Cl | K | Ca | Ti | Cr | Mn | Fe | Ni | Cu | Zn | Br | Rb | Sr | Rh | Ba | Pb
R working values | 120351.8 | 120351.8 | 120351.8 | 2401314.8 | 120351.8 | 120351.8 | 120351.8 | 120351.8 | 120351.8 | 120351.8 | 120351.8 | 363454.6 | 200000 | 138182.2 | 10000 | 16400 | 251449.4 | 120351.8 | 120351.8 | 120351.8 | 120351.8 | 4078017.0 | 1149342.1
C2 | [16 empty] | 0.01148791 |  |  |  |  | 0.3044
t | [16 empty] | 1789.525
x0 | [16 empty] | 2194.079
C0 | [16 empty] | 77.60925

## raw data
| O | Na | Mg | Al | Si | P | S | Cl | K | Ca | Ti | Cr | Mn | Fe | Ni | Cu | Zn | Br | Rb | Sr | Rh | Ba | Pb
0 | 38.94383 | 2.756722 | 0.2119901 | 0.2197215 | 0.09172312 | 17.91557 | 0.3246898 | 0.6895126 | 0.06454233 | 38.63594 | 0.0001587906 | 0.004962171 | 3.40781e-05 | 0.006953478 |  | 0.0007072388 | 0.01202052 | 0.002246736 |  | 0.102669 |  | 0.01370988 | 0.002298624
100 | 39.04284 | 2.62355 | 0.2356105 | 0.1832314 | 0.09852978 | 17.8905 | 0.4654082 | 0.6859758 | 0.04671573 | 38.58187 | 4.897507e-05 | 0.00467021 | 6.842189e-05 | 0.006812992 |  | 0.0008580886 | 0.01069327 | 0.002258473 |  | 0.09767807 |  | 0.02016654 | 0.002506634
200 | 39.76647 | 2.265637 | 0.1230366 | 0.2867569 | 0.1644768 | 17.37881 | 1.674495 | 0.663312 | 0.05743609 | 37.47839 |  | 0.002701272 |  | 0.0130477 |  | 0.001091011 | 0.009742833 | 0.00167592 |  | 0.09197418 |  | 0.0188893 | 0.002053887
300
400 | 40.9054 |  | 0.1804112 | 0.2518009 | 0.209532 | 17.22449 | 3.132641 | 0.728762 | 0.07995338 | 37.14559 | 8.665623e-05 | 0.002945835 |  | 0.01651858 |  |  | 0.008418758 | 0.002383872 |  | 0.09167867 |  | 0.01609439 | 0.003286887
500 | 38.87218 | 3.718277 | 0.160879 | 0.2967475 | 0.2183742 | 17.61374 | 0.3553305 | 0.6110233 | 0.04246584 | 37.98502 | 9.450734e-05 | 0.001954347 |  | 0.01077863 |  | 0.001038872 | 0.009134226 | 0.001627159 |  | 0.09258516 |  | 0.007303617 | 0.001449328
600 | 38.72754 | 4.593333 | 0.1519403 | 0.2967949 | 0.2437771 | 17.37912 | 0.3650151 | 0.6028576 | 0.03193906 | 37.47906 | 0.0001563642 | 0.002664093 |  | 0.01115579 |  | 0.0001583845 | 0.008190948 | 0.001893571 |  | 0.08774905 |  | 0.01414749 | 0.002503459
700 | 39.29204 | 0.9141943 | 0.1788939 | 0.2679212 | 0.1787709 | 18.42338 | 0.2097695 | 0.6339587 | 0.02426494 | 39.73105 | 0.0001696988 | 0.003968997 |  | 0.01175962 |  | 0.0001405067 | 0.008843098 | 0.002468605 |  | 0.09443659 |  | 0.02032958 | 0.003638845
800 | 39.39894 | 0.7475548 | 0.1445322 | 0.194596 | 0.1455574 | 18.3986 | 0.436062 | 0.6714547 | 0.04184051 | 39.67763 | 0.0002174289 | 0.004661817 |  | 0.009917684 |  |  | 0.009635984 | 0.002491904 |  | 0.0935649 |  | 0.0187723 | 0.003964888
900 | 39.56655 | 0.206208 | 0.2441068 | 0.2336279 | 0.1360791 | 18.44702 | 0.5482494 | 0.6574802 | 0.03935778 | 39.78205 | 0.0002899951 | 0.003465653 |  | 0.009441647 |  | 0.001444718 | 0.01095286 | 0.003029293 |  | 0.09151469 |  | 0.01640228 | 0.002731263
1000 | 39.26417 | 2.139809 | 0.1767732 | 0.2367171 | 0.1372678 | 17.94848 | 0.6128551 | 0.6048495 | 0.04144104 | 38.70692 | 5.743236e-05 | 0.003552216 |  | 0.006609721 |  |  | 0.01110941 | 0.002266106 |  | 0.08976094 |  | 0.01364812 | 0.003716966
1100 | 39.40859 | 2.053393 | 0.152716 | 0.2417343 | 0.1228759 | 17.8251 | 0.9140558 | 0.6384562 | 0.05896616 | 38.44083 |  | 0.004376685 |  | 0.01023494 |  | 0.001127799 | 0.01033865 | 0.002473775 |  | 0.08895389 |  | 0.02385006 | 0.001930768
1200 | 39.71889 | 0.8833153 | 0.1775798 | 0.27627 | 0.1757734 | 18.00717 | 1.069118 | 0.6519553 | 0.0711156 | 38.83349 | 0.0006894807 | 0.002591183 |  | 0.01151505 |  | 3.662044e-05 | 0.01101897 | 0.003461806 |  | 0.09123626 |  | 0.01170071 | 0.003064251
1300 | 39.89098 | 1.083502 | 0.636365 | 0.3567445 | 0.3106519 | 17.56297 | 1.395777 | 0.67026 | 0.06817329 | 37.87553 | 0.001682564 | 0.002759781 |  | 0.01881809 |  | 0.0007268994 | 0.01206446 | 0.002993338 |  | 0.08995717 |  | 0.01749442 | 0.002551952
1400 | 40.07719 | 0.01067811 | 1.015256 | 0.3318147 | 0.2430181 | 17.76498 | 1.394713 | 0.6664088 | 0.038738 | 38.31117 | 0.0007496151 | 0.002301855 |  | 0.02123613 |  | 0.0006356039 | 0.01013959 | 0.002385949 |  | 0.08974845 |  | 0.01679532 | 0.002046185
1500 | 40.06701 | 0.2127135 | 1.228797 | 0.2422855 | 0.1971337 | 17.66152 | 1.479416 | 0.6511069 | 0.03099199 | 38.08807 | 0.0004872508 | 0.002277814 |  | 0.02117541 |  | 0.000342554 | 0.01043904 | 0.002501106 |  | 0.09147129 |  | 0.011417 | 0.0008338671
1600 | 39.52004 | 2.426899 | 1.20644 | 0.247489 | 0.1873814 | 17.25599 | 1.174724 | 0.6068678 | 0.03152486 | 37.21351 | 0.000342677 | 0.003408755 |  | 0.01877207 |  | 0.0003121642 | 0.0108103 | 0.002634709 |  | 0.08286372 |  | 0.009126337 | 0.0008616233
1700 | 39.74967 |  | 1.276597 | 0.2119902 | 0.1508896 | 18.04475 | 0.8203761 | 0.6572449 | 0.03732127 | 38.91453 | 0.0001536896 | 0.002820661 |  | 0.01891002 |  | 0.001445056 | 0.01045265 | 0.003426215 |  | 0.08490406 |  | 0.0123329 | 0.002176213
1800 | 39.35637 | 2.312743 | 0.6637755 | 0.275384 | 0.2226344 | 17.60691 | 0.8003638 | 0.6139728 | 0.0350136 | 37.97029 | 0.0008876466 | 0.003386984 | 0.00115829 | 0.01977838 |  | 0.001274895 | 0.009589469 | 0.002765783 |  | 0.08729025 |  | 0.01641641
1900 | 39.42861 | 1.679686 | 0.2722103 | 0.1621223 | 0.08010167 | 18.02029 | 0.7810377 | 0.5834432 | 0.01258278 | 38.86178 |  | 0.002944276 |  | 0.01032219 |  | 0.0006294619 | 0.008322038 | 0.002051608 |  | 0.08573925 |  | 0.007873303 | 0.0002522602
2000 | 39.73599 |  | 0.187703 | 0.1819843 | 0.07226272 | 18.46602 | 0.7916253 | 0.5932585 | 0.02178097 | 39.82301 |  | 0.003456472 |  | 0.007459564 |  | 0.0009508287 | 0.007726927 | 0.002723073 |  | 0.08681637 |  | 0.01468552 | 0.00254624
2100 | 39.44285 | 1.221382 | 0.3137337 | 0.1656338 | 0.05999768 | 18.15627 | 0.7025204 | 0.628803 | 0.02069456 | 39.15502 |  | 0.003039225 |  | 0.009400737 |  | 0.00134504 | 0.00701704 | 0.002767916 |  | 0.08422414 |  | 0.02328398 | 0.002011561
2200 | 39.08381 | 2.583384 | 0.2410076 | 0.1530527 | 0.08535052 | 17.90587 | 0.5094898 | 0.6555449 | 0.05122705 | 38.61502 |  | 0.002741702 |  | 0.007673311 | 0.0008396818 | 0.002626065 | 0.006219097 | 0.00177997 |  | 0.07893998 |  | 0.01534498 | 8.193465e-05
2300 | 39.03676 | 2.68559 | 0.2380389 | 0.1146402 | 0.05210791 | 17.88605 | 0.5254556 | 0.6813983 | 0.09668176 | 38.57227 |  | 0.003947752 | 0.0001776834 | 0.007477667 |  | 0.0005843686 | 0.004898935 | 0.002053805 |  | 0.0743919 |  | 0.01636269 | 0.001109974
2400 | 39.06476 | 2.965093 | 0.2631793 | 0.157017 | 0.05688863 | 17.79497 | 0.5715937 | 0.5856183 | 0.05437798 | 38.37586 |  | 0.003634771 |  | 0.005407623 |  | 0.0005723225 | 0.005037847 | 0.002044214 |  | 0.07007181 |  | 0.02209293 | 0.001785132
2500 | 38.77301 | 4.349822 | 0.1747506 | 0.171384 | 0.05581367 | 17.5232 | 0.4636297 | 0.5493373 | 0.0446086 | 37.78978 |  | 0.003512167 |  | 0.003796769 |  | 0.0008361486 | 0.004753037 | 0.002259255 |  | 0.06433743 |  | 0.02024083 | 0.004930349
2600 | 39.50452 | 1.299522 | 0.1641766 | 0.09364478 | 0.06241998 | 18.1251 | 0.875514 | 0.6364693 | 0.04852331 | 39.0878 | 7.712225e-05 | 0.004282315 |  | 0.004009909 |  | 0.001874334 | 0.004496785 | 0.001308959 |  | 0.06833563 |  | 0.01513555 | 0.002784302
2700 | 39.02704 | 4.21366 | 0.1540498 | 0.1372559 | 0.1293044 | 17.28665 | 0.9625624 | 0.6501441 | 0.06623147 | 37.27963 |  | 0.004127889 |  | 0.004860914 |  | 0.001344461 | 0.004220501 | 0.001973277 |  | 0.06184508 |  | 0.01344929 | 0.001661523
2800 | 38.71148 | 5.452001 | 0.211474 | 0.1982592 | 0.2194333 | 16.84001 | 0.9409093 | 0.8849379 | 0.1319225 | 36.31644 | 0.0003200382 | 0.004943773 |  | 0.006416473 |  | 0.001011832 | 0.003965887 | 0.001236735 |  | 0.05695995 |  | 0.0156101 | 0.00266394
2900
3000
3100 | 38.68214 | 5.686057 | 0.1760981 | 0.1173553 | 0.852906 | 16.72756 | 0.5980551 | 0.8272896 | 0.1671816 | 36.07393 | 0.000576003 | 0.004146839 |  | 0.01340149 |  | 0.001956649 | 0.004434895 | 0.002378944 |  | 0.04474949 |  | 0.01897285 | 0.0008099076
3200
3300
3400
3500
0
100
200
300
400 | 39.381 | 4.218489 | 0.2674217 | 0.1280907 | 0.5241928 | 16.853 | 1.439054 | 0.6113453 | 0.1213336 | 36.34445 | 0.001444037 | 0.002386444 |  | 0.01968385 |  | 0.002105403 | 0.007220181 | 0.001493911 |  | 0.06085289 |  | 0.01569536 | 0.0007311558
500 | 38.46003 | 6.970034 | 0.1539479 | 0.1411377 | 0.2651896 | 16.40742 | 1.038252 | 0.928033 | 0.1648231 | 35.38352 | 0.000137497 | 0.002701123 |  | 0.006231552 |  | 0.0007193785 | 0.003930238 | 0.001386289 |  | 0.05419133 |  | 0.01647752 | 0.001844878
600 | 38.30045 | 7.000626 | 0.1815902 | 0.184804 | 0.23823 | 16.68679 | 0.5296459 | 0.7093647 | 0.09195743 | 35.98601 | 0.0002404744 | 0.003685794 |  | 0.01209093 |  | 0.0005485384 | 0.003740954 | 0.001896875 |  | 0.0527656 |  | 0.01480411 | 0.0007469609
700 | 39.50907 | 2.910759 | 0.4875011 | 0.3443863 | 0.4354943 | 17.21003 | 1.1847 | 0.6192082 | 0.08385585 | 37.1144 | 0.00101021 | 0.004078884 |  | 0.01771124 |  | 0.001532333 | 0.004192092 | 0.001623585 |  | 0.05466072 |  | 0.01525385 | 0.0005371256
800 | 39.83125 |  | 0.2886098 | 0.1951794 | 0.3286782 | 18.24405 | 0.9110249 | 0.6930675 | 0.05625955 | 39.34432 | 0.000447254 | 0.004253439 |  | 0.01275028 |  | 0.0007798481 | 0.003682891 | 0.001898192 |  | 0.06024661 |  | 0.02099954 | 0.002509789
900 | 40.59413 | 0.5087251 | 0.3454139 | 0.3168229 | 0.4114146 | 17.25059 | 2.502159 | 0.6551324 | 0.09513779 | 37.20187 | 0.001542709 | 0.001190105 | 0.002892744 | 0.0341037 |  | 0.001412712 | 0.004957792 | 0.001843025 |  | 0.0590331 |  | 0.01034732 | 0.001284303
1000
1100
1200
0
100
200
300
400
500
600
700
800
900
1000
1100 | 39.95114 | 1.058836 | 0.4249367 | 0.4985853 | 0.4504574 | 17.48556 | 1.449105 | 0.7540716 | 0.09034274 | 37.70859 | 0.0004790133 | 0.002872712 | 0.002088747 | 0.02687764 |  | 0.001177633 | 0.003632937 | 0.002284678 |  | 0.06771118 |  | 0.02016168 | 0.001098478
1200 | 39.28114 | 2.8207 | 0.5724064 | 0.3358315 | 0.3165016 | 17.40387 | 0.841901 | 0.7068299 | 0.07017281 | 37.53242 | 0.002018234 | 0.003194974 | 0.004163847 | 0.021084 | 0.0001271005 | 0.0005877571 | 0.004574185 | 0.002185858 |  | 0.06769408 |  | 0.01097784 | 0.001622846
1300 | 39.61469 |  | 0.3968162 | 0.3372524 | 0.2568075 | 18.2817 | 0.6221011 | 0.803393 | 0.1382793 | 39.42553 | 0.0009825275 | 0.002847199 | 0.002048907 | 0.01930841 |  | 0.001369758 | 0.004167138 | 0.002270979 |  | 0.07325759 |  | 0.01623312 | 0.000939147
1400 | 39.17297 | 2.151974 | 0.1719981 | 0.2742378 | 0.1980067 | 17.8376 | 0.6210595 | 0.8288089 | 0.1643997 | 38.46779 |  | 0.002783412 |  | 0.01166038 |  | 0.001687245 | 0.003309104 | 0.001586467 |  | 0.06876984 |  | 0.02004117 | 0.001324274
1500 | 39.3633 | 1.492777 | 0.1908097 | 0.2715677 | 0.1911165 | 17.98585 | 0.7011118 | 0.7864075 | 0.1094074 | 38.7875 | 0.0002535568 | 0.003420787 | 0.0007398268 | 0.01357719 |  | 0.0002741321 | 0.004056388 | 0.001924255 |  | 0.0728984 |  | 0.02126144 | 0.001747513
1600 | 40.04962 |  | 0.5207562 | 0.3954984 | 0.3627079 | 17.8627 | 1.329557 | 0.7579463 | 0.07251672 | 38.52192 | 0.001495686 | 0.002812505 | 9.505644e-05 | 0.02363551 |  | 0.002240483 | 0.003075681 | 0.002304226 |  | 0.07570987 |  | 0.01382952 | 0.001580151
1700 | 40.76563 |  | 1.001566 | 0.4175239 | 0.4620683 | 17.09392 | 2.569633 | 0.6364966 | 0.06422438 | 36.86401 | 0.0006836646 | 0.00373066 | 0.001129313 | 0.02554518 |  | 0.0002323671 | 0.004472648 | 0.001845444 |  | 0.07052487 |  | 0.01595001 | 0.0008129041
1800 | 39.44632 | 3.019289 | 1.236747 | 0.281689 | 0.2273561 | 17.0665 | 1.188172 | 0.5806379 | 0.04359503 | 36.80488 | 0.0003846202 | 0.002000917 |  | 0.01373 |  | 0.0006157622 | 0.004633595 | 0.002308509 |  | 0.0651815 |  | 0.01349639 | 0.002459155
1900 | 39.44469 | 1.140415 | 0.9776098 | 0.217852 | 0.1560735 | 17.92589 | 0.6439841 | 0.6923049 | 0.03350358 | 38.65819 | 0.0001731287 | 0.004237554 | 0.0006625793 | 0.01290198 |  | 0.0003458785 | 0.005096497 | 0.001814581 |  | 0.07009154 |  | 0.01259904 | 0.001566326
2000 | 39.46648 | 0.8920006 | 0.6324217 | 0.2253783 | 0.1001596 | 18.11186 | 0.6515293 | 0.7211024 | 0.01958545 | 39.05924 |  | 0.003318675 | 0.0001622085 | 0.01064281 |  | 0.0007650048 | 0.004493285 | 0.002991329 |  | 0.07230647 |  | 0.02253102 | 0.003025879
2100 | 39.48175 | 0.155139 | 0.27424 | 0.1957684 | 0.06911531 | 18.53667 | 0.4453239 | 0.7260958 | 0.02405919 | 39.97539 |  | 0.004156479 | 0.0004899976 | 0.006424966 |  | 0.0004911656 | 0.005697055 | 0.001346482 |  | 0.07401832 |  | 0.02114182 | 0.002684056
2200 | 38.73874 | 4.002494 | 0.1456242 | 0.2029834 | 0.0551597 | 17.65371 | 0.3370336 | 0.6589352 | 0.02610476 | 38.07123 |  | 0.004173387 | 0.0005512926 | 0.005059311 |  | 0.0005424365 | 0.006890999 | 0.001512124 |  | 0.06842697 |  | 0.01927525 | 0.001549368
2300 | 38.93765 | 2.797935 | 0.1960268 | 0.1944691 | 0.09242998 | 17.9423 | 0.3028822 | 0.6858537 | 0.0495801 | 38.69357 |  | 0.002853789 |  | 0.006083718 |  | 0.00112382 | 0.008311144 | 0.001431184 |  | 0.0734585 |  | 0.01196443 | 0.00207796
2400 | 39.20432 | 1.363439 | 0.1898887 | 0.3297497 | 0.1667902 | 18.21417 | 0.2971238 | 0.7432083 | 0.09010928 | 39.27989 | 0.0003204344 | 0.003091827 |  | 0.009630832 |  | 0.0008686339 | 0.008643624 | 0.001256112 |  | 0.07795046 |  | 0.01835097 | 0.001189486
2500 | 38.50053 | 4.647834 | 0.1861306 | 0.3201801 | 0.2498171 | 17.40622 | 0.1160421 | 0.7786409 | 0.1288086 | 37.5375 | 0.0001806792 | 0.005557499 |  | 0.01222307 | 0.0004581342 | 0.0007268622 | 0.008852616 | 0.00196272 |  | 0.07609374 |  | 0.01992687 | 0.002316975
2600 | 38.78838 | 3.292975 | 0.1058885 | 0.3820678 | 0.3122219 | 17.77162 | 0.07497476 | 0.727846 | 0.08762153 | 38.32551 | 0.0006137788 | 0.003031575 |  | 0.01489864 |  | 0.0003372833 | 0.009962291 | 0.001803205 |  | 0.08069043 |  | 0.01712371 | 0.002426901
2700 | 38.83041 | 3.331874 | 0.1418905 | 0.345254 | 0.2614275 | 17.76749 | 0.1485381 | 0.6687495 | 0.04892031 | 38.31659 | 0.0004570287 | 0.004140205 | 0.0001715917 | 0.01572071 |  | 0.0009432487 | 0.01048305 | 0.001006075 |  | 0.08203036 |  | 0.02007567 | 0.003830337
2800 | 39.08477 | 2.465757 | 0.07724405 | 0.3075648 | 0.2296495 | 17.92535 | 0.3787508 | 0.6966222 | 0.04252687 | 38.65703 |  | 0.004022861 |  | 0.01262766 |  | 0.001079722 | 0.01074493 | 0.00144577 |  | 0.08673034 |  | 0.01656107 | 0.00151456
2900 | 39.07518 | 2.518904 | 0.1213344 | 0.2580367 | 0.1375048 | 17.91109 | 0.4600232 | 0.7110772 | 0.04104107 | 38.62627 | 1.37238e-05 | 0.003367993 |  | 0.01104542 |  | 0.001217118 | 0.01139961 | 0.001639742 |  | 0.08925825 |  | 0.01942106 | 0.002171134
3000 | 39.71055 | 1.664186 | 0.1511025 | 0.2482991 | 0.1266879 | 17.66676 | 1.420919 | 0.7290541 | 0.04683026 | 38.09936 |  | 0.002470508 |  | 0.01155938 |  | 0.001367834 | 0.01051966 | 0.001122313 |  | 0.09064502 |  | 0.01642782 | 0.002138624
3100 | 39.36465 | 2.841569 | 0.08589022 | 0.2284388 | 0.149981 | 17.53961 | 1.114864 | 0.6685335 | 0.04748169 | 37.82515 | 0.0002614813 | 0.002746205 |  | 0.009272631 |  | 0.0006633782 | 0.01084085 | 0.001614947 |  | 0.09024049 |  | 0.01520489 | 0.002987867
3200 | 38.66556 | 4.561587 | 0.2046043 | 0.2676333 | 0.09419306 | 17.4163 | 0.3856761 | 0.6651297 | 0.04991133 | 37.55923 |  | 0.002531703 |  | 0.006674709 |  | 0.0005059086 | 0.01104196 | 0.001792016 |  | 0.09242953 |  | 0.01291752 | 0.002282326
3300 | 38.87457 | 3.361912 | 0.1638226 | 0.2027422 | 0.1024594 | 17.74087 | 0.4044822 | 0.6987473 | 0.04665735 | 38.25919 | 0.0001538266 | 0.004630242 |  | 0.007914233 |  | 0.0008276137 | 0.01234539 | 0.002331851 |  | 0.1004609 |  | 0.0132669 | 0.002616657