## AB
| O | Na | Mg | Al | Si | P | S | Cl | K | Ca | Ti | Cr | Mn | Fe | Ni | Cu | Zn | Br | Rb | Sr | Rh | Ba | Pb
| 39.27959 | 2.568634 |  | 2.294665 | 0.8626214 | 17.08369 |  | 0.7879291 |  | 36.84194 |  | 0.004699665 | 0.003834713 | 0.00926857 | 0.01467513 |  | 0.1158998 | 0.001378514 |  | 0.1200012 |  | 0.008410942 | 0.002762653
100 | 39.64502 |  | 0.01379126 | 1.824043 | 0.8000047 | 17.92419 |  | 0.8293142 |  | 38.65454 |  | 0.0031882 | 0.003091144 | 0.00794099 | 0.01045375 | 0.001170696 | 0.1221694 | 0.001921868 |  | 0.1416329 |  | 0.01316602 | 0.004365149
200 | 38.76337 | 3.130092 | 0.08166878 | 0.7235504 | 0.297911 | 17.7037 |  | 0.8417935 | 0.0148442 | 38.17904 |  | 0.002236321 | 0.0001704997 | 0.006565494 |  | 0.00260819 | 0.101034 | 0.001769402 |  | 0.1346023 |  | 0.01263001 | 0.002417236
300 | 38.95336 | 1.49258 | 0.03945648 | 0.2971576 | 0.0436052 | 18.41388 |  | 0.8100137 | 0.001258349 | 39.71057 |  | 0.003191268 |  | 0.004586129 |  | 0.005452137 | 0.06255389 | 0.002033682 |  | 0.1400397 |  | 0.01689994 | 0.003367504
400 | 38.92861 | 2.126909 | 0.1552451 | 0.3108442 | 0.0177976 | 18.27193 |  | 0.588368 | 0.0002290953 | 39.40444 |  | 0.002810197 |  | 0.004952516 |  | 0.006847613 | 0.01868865 | 0.001832821 |  | 0.1334844 |  | 0.0244588 | 0.002554132
500 | 38.71599 | 3.466677 | 0.0533304 | 0.4288205 | 0.02785944 | 17.92133 |  | 0.559036 |  | 38.64837 |  | 0.002934368 |  | 0.004236472 |  | 0.01063203 | 0.009101146 | 0.001586991 |  | 0.1288209 |  | 0.01727239 | 0.00400115
600 | 38.87216 | 2.682831 | 0.1381992 | 0.5584422 | 0.01897853 | 18.04865 |  | 0.5572408 | 0.02702209 | 38.92294 |  | 0.003915526 |  | 0.003297439 | 0.0001755466 | 0.01463556 | 0.007036901 | 0.001845828 |  | 0.1294251 |  | 0.009992624 | 0.003197628
700 | 39.18849 | 1.844911 | 0.1772749 | 1.543376 | 0.03779412 | 17.85387 | 0.05533097 | 0.5796547 | 0.06692327 | 38.50287 |  | 0.002198698 |  | 0.006239093 |  | 0.003968186 | 0.004791919 | 0.001808395 |  | 0.1148367 |  | 0.01224732 | 0.003422966
800 | 39.88506 | 0.2937809 | 0.07855712 | 4.52879 | 0.0547826 | 17.2379 |  | 0.6209797 | 0.003136787 | 37.17451 |  | 0.00204367 |  | 0.005520137 | 0.000513066 | 0.001280294 | 0.003956303 | 0.001799855 |  | 0.09246238 |  | 0.01293869 | 0.001982153
900 | 39.14865 | 3.300744 | 0.1704922 | 3.221053 | 0.0226983 | 16.91936 |  | 0.5184489 |  | 36.48755 |  | 0.002270151 |  | 0.003938036 |  | 0.0007787479 | 0.003800416 | 0.002182231 |  | 0.177184 |  | 0.01776036 | 0.003093262
1000 | 39.12071 | 2.487029 | 0.08904949 | 3.031014 | 0.05111824 | 17.10313 |  | 0.6635945 |  | 36.88387 |  |  |  | 0.005881786 | 0.000527046 |  | 0.005177213 | 0.003960053 |  | 0.5430991 |  | 0.004242207 | 0.007600067
1100 | 39.52816 |  | 0.1038628 | 2.049275 | 0.01131013 | 18.10854 | 0.08627004 | 0.6395647 |  | 39.05208 |  | 0.004593655 |  | 0.01079852 | 0.003378824 | 0.0007377844 | 0.009574556 | 0.004671016 |  | 0.3680052 |  | 0.01485072 | 0.004326222
1200 | 40.29302 |  | 0.0442417 | 7.295297 | 0.02256831 | 16.29646 | 0.02131117 | 0.6342685 |  | 35.14423 |  | 0.001244624 |  | 0.002714737 | 0.00278842 |  | 0.009004592 | 0.002163164 |  | 0.216822 |  | 0.01191419 | 0.001956391
1300 | 39.46078 | 0.8096021 | 0.06024563 | 2.516519 | 0.03544748 | 17.82147 |  | 0.6635656 |  | 38.43301 |  | 0.001610596 | 0.001112121 | 0.003021971 | 0.005111999 |  | 0.01065403 | 0.001939602 |  | 0.1661116 |  | 0.009799993
1400 | 39.2454 | 1.165188 |  | 1.461348 | 0.02568433 | 18.13992 |  | 0.6817446 |  | 39.11975 |  | 0.002218848 | 0.0001983166 | 0.004199815 | 0.003683507 | 0.0005019092 | 0.007526817 | 0.001420624 |  | 0.1239154 |  | 0.01493633 | 0.002369062
1500 | 38.62707 | 4.013406 | 0.1097739 | 0.4496461 | 0.06121142 | 17.73259 | 0.01757856 | 0.625182 | 0.004210416 | 38.24133 |  | 0.002965907 |  | 0.006093277 |  | 0.001794043 | 0.004680093 | 0.001589283 |  | 0.08443082 |  | 0.01305867 | 0.003386504
1600 | 39.37487 | 1.428737 | 0.1849783 | 0.4854148 | 0.1986576 | 18.04546 | 0.5207169 | 0.6873051 | 0.0041844 | 38.91605 | 0.0007873994 | 0.004172456 |  | 0.01410193 |  | 0.001186399 | 0.004224962 | 0.001416385 |  | 0.1179109 |  | 0.006839418 | 0.002996499
1700 | 38.90907 | 3.158317 | 0.08870931 | 0.3796154 | 0.08965405 | 17.83596 | 0.2857231 | 0.623632 | 0.004785086 | 38.46425 |  | 0.00387597 |  | 0.007767003 |  | 0.001322586 | 0.003764607 | 0.001867381 |  | 0.124227 |  | 0.01365794 | 0.003798623
1800 | 38.92387 | 2.70157 | 0.1275 | 0.3514354 | 0.06594398 | 18.02736 | 0.1562361 | 0.609923 | 0.003112525 | 38.87701 |  | 0.003771097 |  | 0.006125588 |  | 0.0004878437 | 0.003481609 | 0.001955897 |  | 0.1250711 |  | 0.01172701 | 0.003426655
1900 | 38.63247 | 4.568782 | 0.191449 | 0.4182752 | 0.05554828 | 17.48941 | 0.212063 | 0.5673307 | 0.003659604 | 37.7169 |  | 0.003439246 |  | 0.003901434 |  | 0.0004966176 | 0.003135062 | 0.001520348 |  | 0.1126623 |  | 0.01591324 | 0.00304321
2000 | 39.11576 | 1.894797 | 0.1723171 | 0.4257641 | 0.05780946 | 18.1705 | 0.2159806 | 0.5992732 | 0.01253026 | 39.18571 |  | 0.004726713 |  | 0.006238133 |  | 0.0005672551 | 0.003855077 | 0.001209769 |  | 0.1158643 |  | 0.01407202 | 0.003022343
2100 | 39.05185 | 3.076817 | 0.1977859 | 0.6855017 | 0.08356004 | 17.64733 | 0.4369992 | 0.6075513 | 0.01211624 | 38.05747 |  | 0.003387229 |  | 0.006101558 |  | 0.0002932398 | 0.003712974 | 0.001939315 |  | 0.1044301 |  | 0.02028813 | 0.002861285
2200 | 39.30439 | 1.164328 | 0.1884694 | 0.3988224 | 0.07591989 | 18.31857 | 0.3065145 | 0.6032941 | 0.005031406 | 39.50504 |  | 0.002661462 |  | 0.005060478 | 0.0001968367 | 0.0006332688 | 0.004160371 | 0.001684279 |  | 0.1006249 |  | 0.01118376 | 0.003412157
2300 | 39.32161 | 0.9137965 | 0.1377222 | 0.4942328 | 0.06582289 | 18.36938 | 0.2773335 | 0.6554509 | 0.006368278 | 39.6146 |  | 0.004497059 |  | 0.005832309 |  | 0.000493749 | 0.004069015 | 0.001591154 |  | 0.1062668 |  | 0.01831664 | 0.002620038
2400 | 38.81586 | 4.007255 | 0.1553428 | 0.8403398 | 0.0601783 | 17.46609 | 0.261554 | 0.6002684 |  | 37.66661 |  | 0.002638746 |  | 0.003650568 |  |  | 0.00321346 | 0.001346427 |  | 0.09845162 |  | 0.01474705 | 0.002453107
2500 | 39.31726 | 1.502775 | 0.1024925 | 0.8123646 | 0.06120567 | 18.07318 | 0.3790651 | 0.6435979 |  | 38.97583 |  | 0.002639091 |  | 0.004761182 | 0.0001665612 | 0.0008616345 | 0.004230686 | 0.002614695 |  | 0.1008491 |  | 0.01220473 | 0.003904255
2600 | 39.2822 | 2.104591 | 0.2633519 | 0.7796027 | 0.1214809 | 17.80606 | 0.4856853 | 0.6142491 | 0.006337756 | 38.39977 |  | 0.002302792 |  | 0.007141939 |  | 0.001456901 | 0.004260232 | 0.001951139 |  | 0.09908302 |  | 0.01750089 | 0.002965928
2700 | 40.03652 |  | 0.2023496 | 0.8515054 | 0.215364 | 17.94722 | 1.193648 | 0.6930251 | 0.01740367 | 38.7042 | 0.0002949771 | 0.002956627 |  | 0.01207501 |  | 0.000310455 | 0.003423535 | 0.001915946 |  | 0.1014433 |  | 0.01368263 | 0.002660307
2800 | 39.93172 | 1.642754 | 0.1619983 | 0.8977554 | 0.275366 | 17.34084 | 1.524807 | 0.6846737 | 0.01330866 | 37.39649 | 0.0001659854 | 0.0028967 |  | 0.01256612 |  | 0.0001243289 | 0.003959842 | 0.001525113 |  | 0.09399119 |  | 0.01212599 | 0.00293235
2900 | 39.94809 | 1.570774 | 0.1629368 | 0.5754243 | 0.1837929 | 17.49336 | 1.603855 | 0.5962743 | 0.006830112 | 37.72543 |  | 0.002642635 |  | 0.01030355 |  | 0.0009919737 | 0.00381112 | 0.001731998 |  | 0.09731664 |  | 0.01464495 | 0.001791332
3000 | 39.23378 | 3.108583 | 0.2031456 | 0.549033 | 0.1166905 | 17.5046 | 0.80327 | 0.5921895 | 0.003065851 | 37.74965 |  | 0.003375029 | 0.0002220397 | 0.007351841 |  | 0.0001824897 | 0.002875995 | 0.001897075 |  | 0.1030412 |  | 0.01496511 | 0.002082129
3100 | 39.26057 | 4.164343 | 0.2707382 | 0.6460085 | 0.2662546 | 16.94856 | 1.135937 | 0.593796 | 0.01862508 | 36.55052 | 0.001225765 | 0.002567849 |  | 0.02268176 |  | 0.0003874889 | 0.004484594 | 0.001158123 |  | 0.0966042 |  | 0.0141714 | 0.001362248
3200 | 39.26784 | 2.608313 | 0.2299593 | 0.6056717 | 0.1921134 | 17.67293 | 0.6071026 | 0.5673187 | 0.009333168 | 38.11268 |  | 0.00369239 |  | 0.009083114 |  | 8.179664e-05 | 0.003569958 | 0.001854629 |  | 0.09065796 |  | 0.01476404 | 0.003035071
3300 | 39.79487 | 1.6981 | 0.2889228 | 1.022794 | 0.3937767 | 17.39298 | 1.124979 | 0.6118694 | 0.03418234 | 37.50894 | 0.0002488395 | 0.003525681 |  | 0.01654727 |  | 0.0004734751 | 0.00332344 | 0.0008477359 |  | 0.08521143 |  | 0.01457188 | 0.003833218
3400 | 39.62592 | 1.137356 | 0.1967954 | 0.6694214 | 0.08159381 | 17.97862 | 0.8292204 | 0.5871533 | 0.001638578 | 38.77191 |  | 0.00328841 |  | 0.008368747 |  | 0.001535808 | 0.004107795 | 0.001695837 |  | 0.08216044 |  | 0.01687783 | 0.002333518

## CD
| O | Na | Mg | Al | Si | P | S | Cl | K | Ca | Ti | Cr | Mn | Fe | Ni | Cu | Zn | Br | Rb | Sr | Rh | Ba | Pb
| 38.58653 | 4.952953 | 0.2080988 | 0.3788961 | 0.06536994 | 17.40699 | 0.2129937 | 0.4896005 | 0.00225049 | 37.53915 |  | 0.002802505 |  | 0.005520159 |  | 0.0007424667 | 0.003620807 | 0.001474301 |  | 0.1217593 |  | 0.01733814 | 0.003912813
100 | 39.16354 | 2.027301 | 0.2296886 | 0.5183424 | 0.1053922 | 18.01819 | 0.3099487 | 0.5971778 | 0.009106051 | 38.85724 |  | 0.003788967 |  | 0.007316213 |  | 0.000444484 | 0.003661578 | 0.002430211 |  | 0.1249535 |  | 0.01771171 | 0.003769834
200 | 39.34038 | 0.9497059 | 0.1607399 | 0.3901526 | 0.0809388 | 18.36352 | 0.3271039 | 0.6167125 | 0.003110286 | 39.60197 |  | 0.005097164 |  | 0.007483976 |  | 0.0005281068 | 0.003753702 | 0.002185748 |  | 0.1296388 |  | 0.01491238 | 0.002070352
300 | 39.59177 |  | 0.1964637 | 0.5417202 | 0.2723334 | 18.41044 | 0.3961632 | 0.6974803 | 0.01927416 | 39.70315 |  | 0.002838565 |  | 0.01471862 |  | 0.001064769 | 0.003648394 | 0.001360695 |  | 0.1249683 |  | 0.01869947 | 0.003910475
400 | 39.0149 | 2.067321 | 0.1772788 | 0.4106863 | 0.03234708 | 18.15701 | 0.1570425 | 0.6885789 | 0.001358105 | 39.15663 |  | 0.002267628 |  | 0.004280431 | 0.0001111267 | 0.002240722 | 0.007940633 | 0.002097606 |  | 0.1026256 |  | 0.01235364 | 0.002928686
500 | 38.4432 | 4.517271 | 0.1780579 | 0.2678162 | 0.02658755 | 17.61116 | 0.04330265 | 0.7524205 |  | 37.97947 |  | 0.003689554 |  | 0.004717126 |  | 0.03850628 | 0.02549711 | 0.0009325352 |  | 0.08603933 |  | 0.01689484 | 0.004433045
600 | 40.65098 |  |  | 2.261433 | 0.6010936 | 16.80344 | 2.118605 | 1.072922 | 0.01201553 | 36.23757 | 0.003076685 | 0.002085895 |  | 0.05937061 | 0.0005650291 | 0.01069907 | 0.03430022 | 0.0005291263 |  | 0.1236964 |  | 0.007611219
700 | 40.58881 |  |  | 1.145654 | 4.067582 | 16.89259 |  | 0.7127847 |  | 36.42981 | 0.0004000141 | 0.001063803 |  | 0.01285617 | 0.002276155 | 0.001203793 | 0.004240799 | 0.0006934371 |  | 0.1240111 |  | 0.005657705 | 0.01037054
800

## DA
| O | Na | Mg | Al | Si | P | S | Cl | K | Ca | Ti | Cr | Mn | Fe | Ni | Cu | Zn | Br | Rb | Sr | Rh | Ba | Pb
| 39.60889 | 1.57715 | 0.05467941 | 3.656982 | 0.8139379 | 16.84167 |  | 0.9392028 | 0.001169981 | 36.32 |  | 0.0004938748 |  | 0.03718391 |  | 0.001875753 | 0.06425848 | 0.003250876 |  | 0.06713741 |  | 0.009061183 | 0.003058886
100 | 38.60377 | 4.417134 |  | 2.247454 | 0.1642157 | 16.85172 |  | 1.109356 | 0.04047848 | 36.34169 |  | 0.001712136 |  | 0.03524933 |  | 0.0008655929 | 0.08566376 | 0.002692255 |  | 0.07920671 |  | 0.0155495 | 0.003230545
200 | 39.5492 | 1.156921 |  | 1.373234 | 0.3758751 | 17.54214 | 0.7812419 | 1.040946 | 0.0518067 | 37.83063 | 0.006089569 | 0.003011636 |  | 0.02954643 |  | 0.001692362 | 0.1252941 | 0.003113067 |  | 0.1153329 |  | 0.01026444 | 0.003663541
300 | 38.74627 | 2.88358 | 0.03784969 | 0.5805352 | 0.2001315 | 17.80241 | 0.08688113 | 0.9960206 | 0.0001902768 | 38.3919 | 0.000129487 | 0.002871501 |  | 0.01204861 |  | 0.001462521 | 0.1317617 | 0.002328542 |  | 0.1075935 |  | 0.01197209 | 0.004065736
400 | 38.95863 | 1.46787 |  | 0.5606105 | 0.2358127 | 18.20299 |  | 0.983809 |  | 39.25578 |  | 0.005045087 | 0.0003989824 | 0.01130263 |  | 0.04147231 | 0.1376171 | 0.002125443 |  | 0.1153566 |  | 0.01874524 | 0.002436605
500 | 39.23468 |  |  | 0.499117 | 0.2932371 | 18.57604 | 0.004887592 | 1.022484 |  | 40.06028 |  | 0.004210136 | 0.0004582276 | 0.009201452 |  | 0.00481988 | 0.155464 | 0.001876827 |  | 0.1144749 |  | 0.0148086 | 0.00395877
600 | 38.85624 | 2.61188 | 0.03531928 | 0.8891639 | 0.4179618 | 17.71161 |  | 0.9991693 |  | 38.19609 |  | 0.003497771 |  | 0.004746708 |  | 0.002721172 | 0.1493521 | 0.001031152 |  | 0.1059351 |  | 0.01222409 | 0.00305752
700 | 39.35161 |  |  | 0.827725 | 0.5402246 | 18.35788 |  | 1.010847 |  | 39.5898 |  | 0.00404512 |  | 0.004552139 | 0.001282268 | 0.00356406 | 0.1605563 | 0.002107199 |  | 0.1251279 |  | 0.0179913 | 0.002700266
800 | 39.44163 |  |  | 1.096152 | 0.6433103 | 18.22842 |  | 0.9527496 |  | 39.31061 |  | 0.003349216 | 0.0009775409 | 0.005939057 | 0.003544069 | 0.0008073572 | 0.1537892 | 0.002327576 |  | 0.1358645 |  | 0.01537847 | 0.005158629
900 | 39.1224 | 2.095075 | 0.0460067 | 1.147469 | 0.7593117 | 17.62094 |  | 0.8930327 |  | 38.00055 |  | 0.002723737 | 0.001471525 | 0.00803638 | 0.004399552 |  | 0.1515187 | 0.002403431 |  | 0.1297193 |  | 0.01284758 | 0.00209805
1000 | 39.51488 |  |  | 1.250516 | 0.800689 | 18.10856 |  | 0.9396771 |  | 39.05214 |  | 0.003023868 | 0.002365095 | 0.009949789 | 0.008200952 | 0.0007093803 | 0.1615034 | 0.00132492 |  | 0.1336012 |  | 0.009592404 | 0.003263495
1100 | 39.22813 | 1.427147 |  | 1.107966 | 0.7093306 | 17.84421 |  | 0.8936917 |  | 38.48205 |  | 0.002855985 | 0.0005586403 | 0.01270525 | 0.005715834 |  | 0.1414559 | 0.00208411 |  | 0.1307822 |  | 0.008822209 | 0.002499256
1200 | 39.42708 |  |  | 0.9460771 | 0.5889917 | 18.31498 |  | 0.8951934 |  | 39.49729 |  | 0.002442921 | 0.0004450386 | 0.01213001 | 0.004100288 | 0.0005133955 | 0.1529527 | 0.001867112 |  | 0.1382698 |  | 0.01326044 | 0.004407957
1300 | 39.42688 |  |  | 0.8601889 | 0.5915495 | 18.35236 |  | 0.8707846 |  | 39.5779 |  | 0.002730795 | 0.0005244401 | 0.008348929 | 0.002586936 | 0.000784756 | 0.1353034 | 0.001908954 |  | 0.1490132 |  | 0.01612579 | 0.003016494
1400 | 38.92122 | 2.690079 | 0.02409859 | 0.8994646 | 0.4402786 | 17.71749 |  | 0.8131948 | 0.003726784 | 38.20876 |  | 0.002569019 | 2.742604e-05 | 0.007599485 | 0.0009769872 | 0.0009905671 | 0.1124014 | 0.002627511 |  | 0.1363265 |  | 0.01424672 | 0.00392892
1500 | 39.24711 | 0.37011 | 0.07820325 | 0.6287475 | 0.2862162 | 18.44937 |  | 0.8580145 | 0.0003279204 | 39.78711 |  | 0.002280792 |  | 0.005418078 |  | 0.003539844 | 0.1195923 | 0.001947833 |  | 0.1474332 |  | 0.01111211 | 0.003459128
1600 | 38.77147 | 2.772173 | 0.0425178 | 0.5684565 | 0.2286819 | 17.88101 | 0.004082814 | 0.8743345 | 0.02683344 | 38.5614 |  | 0.002799468 |  | 0.006490246 |  | 0.005087637 | 0.09727744 | 0.00142231 |  | 0.1351973 |  | 0.01928575 | 0.001488461

## estimate
parameter | O | Na | Mg | Al | Si | P | S | Cl | K | Ca | Ti | Cr | Mn | Fe | Ni | Cu | Zn | Br | Rb | Sr | Rh | Ba | Pb
R working values | 120351.8 | 120351.8 | 120351.8 | 2401314.8 | 120351.8 | 120351.8 | 120351.8 | 120351.8 | 120351.8 | 120351.8 | 120351.8 | 363454.6 | 200000 | 138182.2 | 10000 | 16400 | 251449.4 | 120351.8 | 120351.8 | 120351.8 | 120351.8 | 4078017.0 | 1149342.1
C2 | [16 empty] | 0.01148791 |  |  |  |  | 0.3044
t | [16 empty] | 1789.525
x0 | [16 empty] | 2194.079
C0 | [16 empty] | 77.60925

## raw data
| O | Na | Mg | Al | Si | P | S | Cl | K | Ca | Ti | Cr | Mn | Fe | Ni | Cu | Zn | Br | Rb | Sr | Rh | Ba | Pb
| 39.27959 | 2.568634 |  | 2.294665 | 0.8626214 | 17.08369 |  | 0.7879291 |  | 36.84194 |  | 0.004699665 | 0.003834713 | 0.00926857 | 0.01467513 |  | 0.1158998 | 0.001378514 |  | 0.1200012 |  | 0.008410942 | 0.002762653
100 | 39.64502 |  | 0.01379126 | 1.824043 | 0.8000047 | 17.92419 |  | 0.8293142 |  | 38.65454 |  | 0.0031882 | 0.003091144 | 0.00794099 | 0.01045375 | 0.001170696 | 0.1221694 | 0.001921868 |  | 0.1416329 |  | 0.01316602 | 0.004365149
200 | 38.76337 | 3.130092 | 0.08166878 | 0.7235504 | 0.297911 | 17.7037 |  | 0.8417935 | 0.0148442 | 38.17904 |  | 0.002236321 | 0.0001704997 | 0.006565494 |  | 0.00260819 | 0.101034 | 0.001769402 |  | 0.1346023 |  | 0.01263001 | 0.002417236
300 | 38.95336 | 1.49258 | 0.03945648 | 0.2971576 | 0.0436052 | 18.41388 |  | 0.8100137 | 0.001258349 | 39.71057 |  | 0.003191268 |  | 0.004586129 |  | 0.005452137 | 0.06255389 | 0.002033682 |  | 0.1400397 |  | 0.01689994 | 0.003367504
400 | 38.92861 | 2.126909 | 0.1552451 | 0.3108442 | 0.0177976 | 18.27193 |  | 0.588368 | 0.0002290953 | 39.40444 |  | 0.002810197 |  | 0.004952516 |  | 0.006847613 | 0.01868865 | 0.001832821 |  | 0.1334844 |  | 0.0244588 | 0.002554132
500 | 38.71599 | 3.466677 | 0.0533304 | 0.4288205 | 0.02785944 | 17.92133 |  | 0.559036 |  | 38.64837 |  | 0.002934368 |  | 0.004236472 |  | 0.01063203 | 0.009101146 | 0.001586991 |  | 0.1288209 |  | 0.01727239 | 0.00400115
600 | 38.87216 | 2.682831 | 0.1381992 | 0.5584422 | 0.01897853 | 18.04865 |  | 0.5572408 | 0.02702209 | 38.92294 |  | 0.003915526 |  | 0.003297439 | 0.0001755466 | 0.01463556 | 0.007036901 | 0.001845828 |  | 0.1294251 |  | 0.009992624 | 0.003197628
700 | 39.18849 | 1.844911 | 0.1772749 | 1.543376 | 0.03779412 | 17.85387 | 0.05533097 | 0.5796547 | 0.06692327 | 38.50287 |  | 0.002198698 |  | 0.006239093 |  | 0.003968186 | 0.004791919 | 0.001808395 |  | 0.1148367 |  | 0.01224732 | 0.003422966
800 | 39.88506 | 0.2937809 | 0.07855712 | 4.52879 | 0.0547826 | 17.2379 |  | 0.6209797 | 0.003136787 | 37.17451 |  | 0.00204367 |  | 0.005520137 | 0.000513066 | 0.001280294 | 0.003956303 | 0.001799855 |  | 0.09246238 |  | 0.01293869 | 0.001982153
900 | 39.14865 | 3.300744 | 0.1704922 | 3.221053 | 0.0226983 | 16.91936 |  | 0.5184489 |  | 36.48755 |  | 0.002270151 |  | 0.003938036 |  | 0.0007787479 | 0.003800416 | 0.002182231 |  | 0.177184 |  | 0.01776036 | 0.003093262
1000 | 39.12071 | 2.487029 | 0.08904949 | 3.031014 | 0.05111824 | 17.10313 |  | 0.6635945 |  | 36.88387 |  |  |  | 0.005881786 | 0.000527046 |  | 0.005177213 | 0.003960053 |  | 0.5430991 |  | 0.004242207 | 0.007600067
1100 | 39.52816 |  | 0.1038628 | 2.049275 | 0.01131013 | 18.10854 | 0.08627004 | 0.6395647 |  | 39.05208 |  | 0.004593655 |  | 0.01079852 | 0.003378824 | 0.0007377844 | 0.009574556 | 0.004671016 |  | 0.3680052 |  | 0.01485072 | 0.004326222
1200 | 40.29302 |  | 0.0442417 | 7.295297 | 0.02256831 | 16.29646 | 0.02131117 | 0.6342685 |  | 35.14423 |  | 0.001244624 |  | 0.002714737 | 0.00278842 |  | 0.009004592 | 0.002163164 |  | 0.216822 |  | 0.01191419 | 0.001956391
1300 | 39.46078 | 0.8096021 | 0.06024563 | 2.516519 | 0.03544748 | 17.82147 |  | 0.6635656 |  | 38.43301 |  | 0.001610596 | 0.001112121 | 0.003021971 | 0.005111999 |  | 0.01065403 | 0.001939602 |  | 0.1661116 |  | 0.009799993
1400 | 39.2454 | 1.165188 |  | 1.461348 | 0.02568433 | 18.13992 |  | 0.6817446 |  | 39.11975 |  | 0.002218848 | 0.0001983166 | 0.004199815 | 0.003683507 | 0.0005019092 | 0.007526817 | 0.001420624 |  | 0.1239154 |  | 0.01493633 | 0.002369062
1500 | 38.62707 | 4.013406 | 0.1097739 | 0.4496461 | 0.06121142 | 17.73259 | 0.01757856 | 0.625182 | 0.004210416 | 38.24133 |  | 0.002965907 |  | 0.006093277 |  | 0.001794043 | 0.004680093 | 0.001589283 |  | 0.08443082 |  | 0.01305867 | 0.003386504
1600 | 39.37487 | 1.428737 | 0.1849783 | 0.4854148 | 0.1986576 | 18.04546 | 0.5207169 | 0.6873051 | 0.0041844 | 38.91605 | 0.0007873994 | 0.004172456 |  | 0.01410193 |  | 0.001186399 | 0.004224962 | 0.001416385 |  | 0.1179109 |  | 0.006839418 | 0.002996499
1700 | 38.90907 | 3.158317 | 0.08870931 | 0.3796154 | 0.08965405 | 17.83596 | 0.2857231 | 0.623632 | 0.004785086 | 38.46425 |  | 0.00387597 |  | 0.007767003 |  | 0.001322586 | 0.003764607 | 0.001867381 |  | 0.124227 |  | 0.01365794 | 0.003798623
1800 | 38.92387 | 2.70157 | 0.1275 | 0.3514354 | 0.06594398 | 18.02736 | 0.1562361 | 0.609923 | 0.003112525 | 38.87701 |  | 0.003771097 |  | 0.006125588 |  | 0.0004878437 | 0.003481609 | 0.001955897 |  | 0.1250711 |  | 0.01172701 | 0.003426655
1900 | 38.63247 | 4.568782 | 0.191449 | 0.4182752 | 0.05554828 | 17.48941 | 0.212063 | 0.5673307 | 0.003659604 | 37.7169 |  | 0.003439246 |  | 0.003901434 |  | 0.0004966176 | 0.003135062 | 0.001520348 |  | 0.1126623 |  | 0.01591324 | 0.00304321
2000 | 39.11576 | 1.894797 | 0.1723171 | 0.4257641 | 0.05780946 | 18.1705 | 0.2159806 | 0.5992732 | 0.01253026 | 39.18571 |  | 0.004726713 |  | 0.006238133 |  | 0.0005672551 | 0.003855077 | 0.001209769 |  | 0.1158643 |  | 0.01407202 | 0.003022343
2100 | 39.05185 | 3.076817 | 0.1977859 | 0.6855017 | 0.08356004 | 17.64733 | 0.4369992 | 0.6075513 | 0.01211624 | 38.05747 |  | 0.003387229 |  | 0.006101558 |  | 0.0002932398 | 0.003712974 | 0.001939315 |  | 0.1044301 |  | 0.02028813 | 0.002861285
2200 | 39.30439 | 1.164328 | 0.1884694 | 0.3988224 | 0.07591989 | 18.31857 | 0.3065145 | 0.6032941 | 0.005031406 | 39.50504 |  | 0.002661462 |  | 0.005060478 | 0.0001968367 | 0.0006332688 | 0.004160371 | 0.001684279 |  | 0.1006249 |  | 0.01118376 | 0.003412157
2300 | 39.32161 | 0.9137965 | 0.1377222 | 0.4942328 | 0.06582289 | 18.36938 | 0.2773335 | 0.6554509 | 0.006368278 | 39.6146 |  | 0.004497059 |  | 0.005832309 |  | 0.000493749 | 0.004069015 | 0.001591154 |  | 0.1062668 |  | 0.01831664 | 0.002620038
2400 | 38.81586 | 4.007255 | 0.1553428 | 0.8403398 | 0.0601783 | 17.46609 | 0.261554 | 0.6002684 |  | 37.66661 |  | 0.002638746 |  | 0.003650568 |  |  | 0.00321346 | 0.001346427 |  | 0.09845162 |  | 0.01474705 | 0.002453107
2500 | 39.31726 | 1.502775 | 0.1024925 | 0.8123646 | 0.06120567 | 18.07318 | 0.3790651 | 0.6435979 |  | 38.97583 |  | 0.002639091 |  | 0.004761182 | 0.0001665612 | 0.0008616345 | 0.004230686 | 0.002614695 |  | 0.1008491 |  | 0.01220473 | 0.003904255
2600 | 39.2822 | 2.104591 | 0.2633519 | 0.7796027 | 0.1214809 | 17.80606 | 0.4856853 | 0.6142491 | 0.006337756 | 38.39977 |  | 0.002302792 |  | 0.007141939 |  | 0.001456901 | 0.004260232 | 0.001951139 |  | 0.09908302 |  | 0.01750089 | 0.002965928
2700 | 40.03652 |  | 0.2023496 | 0.8515054 | 0.215364 | 17.94722 | 1.193648 | 0.6930251 | 0.01740367 | 38.7042 | 0.0002949771 | 0.002956627 |  | 0.01207501 |  | 0.000310455 | 0.003423535 | 0.001915946 |  | 0.1014433 |  | 0.01368263 | 0.002660307
2800 | 39.93172 | 1.642754 | 0.1619983 | 0.8977554 | 0.275366 | 17.34084 | 1.524807 | 0.6846737 | 0.01330866 | 37.39649 | 0.0001659854 | 0.0028967 |  | 0.01256612 |  | 0.0001243289 | 0.003959842 | 0.001525113 |  | 0.09399119 |  | 0.01212599 | 0.00293235
2900 | 39.94809 | 1.570774 | 0.1629368 | 0.5754243 | 0.1837929 | 17.49336 | 1.603855 | 0.5962743 | 0.006830112 | 37.72543 |  | 0.002642635 |  | 0.01030355 |  | 0.0009919737 | 0.00381112 | 0.001731998 |  | 0.09731664 |  | 0.01464495 | 0.001791332
3000 | 39.23378 | 3.108583 | 0.2031456 | 0.549033 | 0.1166905 | 17.5046 | 0.80327 | 0.5921895 | 0.003065851 | 37.74965 |  | 0.003375029 | 0.0002220397 | 0.007351841 |  | 0.0001824897 | 0.002875995 | 0.001897075 |  | 0.1030412 |  | 0.01496511 | 0.002082129
3100 | 39.26057 | 4.164343 | 0.2707382 | 0.6460085 | 0.2662546 | 16.94856 | 1.135937 | 0.593796 | 0.01862508 | 36.55052 | 0.001225765 | 0.002567849 |  | 0.02268176 |  | 0.0003874889 | 0.004484594 | 0.001158123 |  | 0.0966042 |  | 0.0141714 | 0.001362248
3200 | 39.26784 | 2.608313 | 0.2299593 | 0.6056717 | 0.1921134 | 17.67293 | 0.6071026 | 0.5673187 | 0.009333168 | 38.11268 |  | 0.00369239 |  | 0.009083114 |  | 8.179664e-05 | 0.003569958 | 0.001854629 |  | 0.09065796 |  | 0.01476404 | 0.003035071
3300 | 39.79487 | 1.6981 | 0.2889228 | 1.022794 | 0.3937767 | 17.39298 | 1.124979 | 0.6118694 | 0.03418234 | 37.50894 | 0.0002488395 | 0.003525681 |  | 0.01654727 |  | 0.0004734751 | 0.00332344 | 0.0008477359 |  | 0.08521143 |  | 0.01457188 | 0.003833218
3400 | 39.62592 | 1.137356 | 0.1967954 | 0.6694214 | 0.08159381 | 17.97862 | 0.8292204 | 0.5871533 | 0.001638578 | 38.77191 |  | 0.00328841 |  | 0.008368747 |  | 0.001535808 | 0.004107795 | 0.001695837 |  | 0.08216044 |  | 0.01687783 | 0.002333518
| 38.58653 | 4.952953 | 0.2080988 | 0.3788961 | 0.06536994 | 17.40699 | 0.2129937 | 0.4896005 | 0.00225049 | 37.53915 |  | 0.002802505 |  | 0.005520159 |  | 0.0007424667 | 0.003620807 | 0.001474301 |  | 0.1217593 |  | 0.01733814 | 0.003912813
100 | 39.16354 | 2.027301 | 0.2296886 | 0.5183424 | 0.1053922 | 18.01819 | 0.3099487 | 0.5971778 | 0.009106051 | 38.85724 |  | 0.003788967 |  | 0.007316213 |  | 0.000444484 | 0.003661578 | 0.002430211 |  | 0.1249535 |  | 0.01771171 | 0.003769834
200 | 39.34038 | 0.9497059 | 0.1607399 | 0.3901526 | 0.0809388 | 18.36352 | 0.3271039 | 0.6167125 | 0.003110286 | 39.60197 |  | 0.005097164 |  | 0.007483976 |  | 0.0005281068 | 0.003753702 | 0.002185748 |  | 0.1296388 |  | 0.01491238 | 0.002070352
300 | 39.59177 |  | 0.1964637 | 0.5417202 | 0.2723334 | 18.41044 | 0.3961632 | 0.6974803 | 0.01927416 | 39.70315 |  | 0.002838565 |  | 0.01471862 |  | 0.001064769 | 0.003648394 | 0.001360695 |  | 0.1249683 |  | 0.01869947 | 0.003910475
400 | 39.0149 | 2.067321 | 0.1772788 | 0.4106863 | 0.03234708 | 18.15701 | 0.1570425 | 0.6885789 | 0.001358105 | 39.15663 |  | 0.002267628 |  | 0.004280431 | 0.0001111267 | 0.002240722 | 0.007940633 | 0.002097606 |  | 0.1026256 |  | 0.01235364 | 0.002928686
500 | 38.4432 | 4.517271 | 0.1780579 | 0.2678162 | 0.02658755 | 17.61116 | 0.04330265 | 0.7524205 |  | 37.97947 |  | 0.003689554 |  | 0.004717126 |  | 0.03850628 | 0.02549711 | 0.0009325352 |  | 0.08603933 |  | 0.01689484 | 0.004433045
600 | 40.65098 |  |  | 2.261433 | 0.6010936 | 16.80344 | 2.118605 | 1.072922 | 0.01201553 | 36.23757 | 0.003076685 | 0.002085895 |  | 0.05937061 | 0.0005650291 | 0.01069907 | 0.03430022 | 0.0005291263 |  | 0.1236964 |  | 0.007611219
700 | 40.58881 |  |  | 1.145654 | 4.067582 | 16.89259 |  | 0.7127847 |  | 36.42981 | 0.0004000141 | 0.001063803 |  | 0.01285617 | 0.002276155 | 0.001203793 | 0.004240799 | 0.0006934371 |  | 0.1240111 |  | 0.005657705 | 0.01037054
800
| 39.60889 | 1.57715 | 0.05467941 | 3.656982 | 0.8139379 | 16.84167 |  | 0.9392028 | 0.001169981 | 36.32 |  | 0.0004938748 |  | 0.03718391 |  | 0.001875753 | 0.06425848 | 0.003250876 |  | 0.06713741 |  | 0.009061183 | 0.003058886
100 | 38.60377 | 4.417134 |  | 2.247454 | 0.1642157 | 16.85172 |  | 1.109356 | 0.04047848 | 36.34169 |  | 0.001712136 |  | 0.03524933 |  | 0.0008655929 | 0.08566376 | 0.002692255 |  | 0.07920671 |  | 0.0155495 | 0.003230545
200 | 39.5492 | 1.156921 |  | 1.373234 | 0.3758751 | 17.54214 | 0.7812419 | 1.040946 | 0.0518067 | 37.83063 | 0.006089569 | 0.003011636 |  | 0.02954643 |  | 0.001692362 | 0.1252941 | 0.003113067 |  | 0.1153329 |  | 0.01026444 | 0.003663541
300 | 38.74627 | 2.88358 | 0.03784969 | 0.5805352 | 0.2001315 | 17.80241 | 0.08688113 | 0.9960206 | 0.0001902768 | 38.3919 | 0.000129487 | 0.002871501 |  | 0.01204861 |  | 0.001462521 | 0.1317617 | 0.002328542 |  | 0.1075935 |  | 0.01197209 | 0.004065736
400 | 38.95863 | 1.46787 |  | 0.5606105 | 0.2358127 | 18.20299 |  | 0.983809 |  | 39.25578 |  | 0.005045087 | 0.0003989824 | 0.01130263 |  | 0.04147231 | 0.1376171 | 0.002125443 |  | 0.1153566 |  | 0.01874524 | 0.002436605
500 | 39.23468 |  |  | 0.499117 | 0.2932371 | 18.57604 | 0.004887592 | 1.022484 |  | 40.06028 |  | 0.004210136 | 0.0004582276 | 0.009201452 |  | 0.00481988 | 0.155464 | 0.001876827 |  | 0.1144749 |  | 0.0148086 | 0.00395877
600 | 38.85624 | 2.61188 | 0.03531928 | 0.8891639 | 0.4179618 | 17.71161 |  | 0.9991693 |  | 38.19609 |  | 0.003497771 |  | 0.004746708 |  | 0.002721172 | 0.1493521 | 0.001031152 |  | 0.1059351 |  | 0.01222409 | 0.00305752
700 | 39.35161 |  |  | 0.827725 | 0.5402246 | 18.35788 |  | 1.010847 |  | 39.5898 |  | 0.00404512 |  | 0.004552139 | 0.001282268 | 0.00356406 | 0.1605563 | 0.002107199 |  | 0.1251279 |  | 0.0179913 | 0.002700266
800 | 39.44163 |  |  | 1.096152 | 0.6433103 | 18.22842 |  | 0.9527496 |  | 39.31061 |  | 0.003349216 | 0.0009775409 | 0.005939057 | 0.003544069 | 0.0008073572 | 0.1537892 | 0.002327576 |  | 0.1358645 |  | 0.01537847 | 0.005158629
900 | 39.1224 | 2.095075 | 0.0460067 | 1.147469 | 0.7593117 | 17.62094 |  | 0.8930327 |  | 38.00055 |  | 0.002723737 | 0.001471525 | 0.00803638 | 0.004399552 |  | 0.1515187 | 0.002403431 |  | 0.1297193 |  | 0.01284758 | 0.00209805
1000 | 39.51488 |  |  | 1.250516 | 0.800689 | 18.10856 |  | 0.9396771 |  | 39.05214 |  | 0.003023868 | 0.002365095 | 0.009949789 | 0.008200952 | 0.0007093803 | 0.1615034 | 0.00132492 |  | 0.1336012 |  | 0.009592404 | 0.003263495
1100 | 39.22813 | 1.427147 |  | 1.107966 | 0.7093306 | 17.84421 |  | 0.8936917 |  | 38.48205 |  | 0.002855985 | 0.0005586403 | 0.01270525 | 0.005715834 |  | 0.1414559 | 0.00208411 |  | 0.1307822 |  | 0.008822209 | 0.002499256
1200 | 39.42708 |  |  | 0.9460771 | 0.5889917 | 18.31498 |  | 0.8951934 |  | 39.49729 |  | 0.002442921 | 0.0004450386 | 0.01213001 | 0.004100288 | 0.0005133955 | 0.1529527 | 0.001867112 |  | 0.1382698 |  | 0.01326044 | 0.004407957
1300 | 39.42688 |  |  | 0.8601889 | 0.5915495 | 18.35236 |  | 0.8707846 |  | 39.5779 |  | 0.002730795 | 0.0005244401 | 0.008348929 | 0.002586936 | 0.000784756 | 0.1353034 | 0.001908954 |  | 0.1490132 |  | 0.01612579 | 0.003016494
1400 | 38.92122 | 2.690079 | 0.02409859 | 0.8994646 | 0.4402786 | 17.71749 |  | 0.8131948 | 0.003726784 | 38.20876 |  | 0.002569019 | 2.742604e-05 | 0.007599485 | 0.0009769872 | 0.0009905671 | 0.1124014 | 0.002627511 |  | 0.1363265 |  | 0.01424672 | 0.00392892
1500 | 39.24711 | 0.37011 | 0.07820325 | 0.6287475 | 0.2862162 | 18.44937 |  | 0.8580145 | 0.0003279204 | 39.78711 |  | 0.002280792 |  | 0.005418078 |  | 0.003539844 | 0.1195923 | 0.001947833 |  | 0.1474332 |  | 0.01111211 | 0.003459128
1600 | 38.77147 | 2.772173 | 0.0425178 | 0.5684565 | 0.2286819 | 17.88101 | 0.004082814 | 0.8743345 | 0.02683344 | 38.5614 |  | 0.002799468 |  | 0.006490246 |  | 0.005087637 | 0.09727744 | 0.00142231 |  | 0.1351973 |  | 0.01928575 | 0.001488461