## AB
pos | O | Na | Mg | Al | Si | P | S | Cl | K | Ca | Ti | Cr | Mn | Fe | Ni | Cu | Zn | Br | Rb | Sr | Rh | Ba | Pb
0 | 39.10674 | 1.977874 | 0.1578052 | 1.164297 |  | 18.02736 |  | 0.5240059 |  | 38.87703 | 4.512643e-05 | 0.003546947 |  | 0.002203056 |  |  | 0.02251616 | 0.001171036 |  | 0.1122072 |  | 0.01794534 | 0.005249815
50 | 39.09073 | 1.908257 | 0.03997528 | 0.8641554 |  | 18.19995 |  | 0.5069214 | 0.002025211 | 39.24921 |  | 0.002475775 |  | 0.003686211 |  |  | 0.01744711 | 0.0007754595 |  | 0.1005755 |  | 0.01076927 | 0.003044031
100 | 39.37284 | 0.1022638 | 0.1186453 | 0.618053 |  | 18.72116 |  | 0.5452098 | 0.01606169 | 40.37325 |  | 0.002143742 |  | 0.00170785 |  |  | 0.01500241 | 0.002017962 |  | 0.09532491 |  | 0.01618418 | 0.0001356283
150 | 39.34514 | 0.483274 | 0.08958576 | 0.7103452 |  | 18.59232 | 0.0313593 | 0.5266598 |  | 40.09539 |  | 0.002390648 |  | 0.003383888 |  | 0.0002886725 | 0.01262372 | 0.001014326 |  | 0.09119344 |  | 0.01321068 | 0.001823185
200 | 39.16475 | 1.50764 | 0.2381763 | 0.7892903 |  | 18.27307 |  | 0.4882869 | 0.01020665 | 39.4069 |  | 0.004255954 |  | 0.004279319 |  |  | 0.00794734 | 0.00121384 |  | 0.08881306 |  | 0.01286383 | 0.002311531
250 | 38.97706 | 2.687434 | 0.05031422 | 0.9189122 |  | 17.98821 |  | 0.457441 | 0.01763675 | 38.79259 |  | 0.002248398 |  | 0.003617087 |  | 5.183371e-05 | 0.00525568 | 0.0009961407 |  | 0.08500472 |  | 0.01040126 | 0.002821073
300 | 39.21875 | 1.389698 | 0.115026 | 0.9640944 |  | 18.28322 |  | 0.4640681 | 0.01855561 | 39.42879 |  | 0.002840765 |  | 0.002401958 |  |  | 0.004759506 | 0.001574607 |  | 0.08693058 |  | 0.0182229 | 0.001069403
350 | 39.14533 | 1.768413 | 0.0765451 | 0.7597642 |  | 18.25668 | 0.03993366 | 0.4651104 | 0.005673968 | 39.37157 |  | 0.003013206 |  | 0.00340803 |  | 0.000241413 | 0.004417139 | 0.001448772 |  | 0.0876195 |  | 0.008599942 | 0.002229062
400 | 38.97376 | 2.581146 | 0.1875681 | 0.7039743 |  | 18.05115 | 0.004532683 | 0.4489491 | 0.0106991 | 38.92834 |  | 0.001415562 |  | 0.002123598 |  |  | 0.003874331 | 0.0009561158 |  | 0.08579536 |  | 0.01362104 | 0.002090828
450 | 38.9531 | 2.7785 | 0.1726921 | 0.7216424 |  | 18.00751 |  | 0.4026563 | 0.01411639 | 38.8342 |  | 0.001825991 |  | 0.002125957 |  | 6.166011e-05 | 0.004949447 | 0.001091878 |  | 0.08756945 |  | 0.01506461 | 0.002892961
500 | 38.65461 | 4.334326 | 0.2572258 | 0.5234042 |  | 17.65712 | 0.002813955 | 0.3602497 | 0.02275458 | 38.07859 |  | 0.00213874 |  | 0.001966879 |  | 0.0003906784 | 0.004538704 | 0.001666467 |  | 0.0816632 |  | 0.01393735 | 0.002601104
550 | 39.04059 | 2.33946 | 0.03110095 | 0.573695 |  | 18.20697 | 0.0358655 | 0.384941 | 0.01561096 | 39.26435 |  | 0.003467258 |  | 0.001023909 |  |  | 0.00372163 | 0.001201357 |  | 0.08437659 |  | 0.01240487 | 0.001218117
600 | 38.94078 | 2.829854 | 0.1266581 | 0.5827751 |  | 18.06664 |  | 0.3566119 | 0.02740805 | 38.96174 |  | 0.002046909 |  | 0.002604982 |  | 0.0005218704 | 0.005223932 | 0.001175775 |  | 0.07815526 |  | 0.01558027 | 0.00221809
650 | 38.75462 | 3.808435 | 0.1964565 | 0.500599 |  | 17.81547 | 0.01087603 | 0.3467542 | 0.03723971 | 38.42007 |  | 0.003104109 |  | 0.003948169 |  |  | 0.006191207 | 0.001512254 |  | 0.0786191 |  | 0.01448468 | 0.001619306
700 | 39.38329 | 0.496353 | 0.08741674 | 0.6375033 |  | 18.61317 | 0.06297149 | 0.4049028 | 0.04720404 | 40.14035 |  | 0.003837708 |  | 0.003723713 |  |  | 0.006658466 | 0.001459848 |  | 0.0898324 |  | 0.01860007 | 0.002730054
750 | 38.979 | 2.878236 | 0.1120811 | 0.5205292 | 0.005742182 | 17.99434 | 0.1499982 | 0.3967019 | 0.04090065 | 38.80581 |  | 0.001787642 |  | 0.002799282 |  |  | 0.006908603 | 0.0005242833 |  | 0.08642783 |  | 0.01693361 | 0.001279834
800 | 39.25485 | 1.290947 | 0.05407679 | 0.6783409 |  | 18.37474 | 0.1084844 | 0.4148917 | 0.07911587 | 39.62616 |  | 0.002375147 |  | 0.003358804 |  | 9.108798e-05 | 0.006716514 | 0.002009027 |  | 0.09416048 |  | 0.008004864 | 0.001680049
850 | 38.71686 | 4.68467 | 0.1061461 | 0.9156883 | 0.07452234 | 17.31148 | 0.2010946 | 0.4177662 | 0.1129266 | 37.33318 | 5.832395e-06 | 0.002217858 |  | 0.00750633 |  |  | 0.008320434 | 0.001712763 |  | 0.09222518 |  | 0.01113624 | 0.002545843
900 | 38.88865 | 3.789767 | 0.0327886 | 0.8275975 | 0.1268121 | 17.51049 | 0.2835993 | 0.4616027 | 0.172277 | 37.76236 |  | 0.002065044 |  | 0.008606936 |  | 0.0002845458 | 0.01125612 | 0.001705205 |  | 0.1018056 |  | 0.01494797 | 0.003391455
950 | 38.65458 | 6.185649 | 0.06167763 | 0.757765 | 0.1267904 | 16.64161 | 0.7928591 | 0.5374324 | 0.2124817 | 35.88857 |  | 0.002000405 |  | 0.01049346 |  |  | 0.01212338 | 0.002060844 |  | 0.09917488 |  | 0.01298397 | 0.00175079
1000 | 39.43156 | 1.154159 | 0.1589908 | 0.830607 | 0.1480876 | 18.15809 | 0.3030206 | 0.4242486 | 0.07108919 | 39.15896 |  | 0.002761044 |  | 0.00940114 |  | 0.0002039353 | 0.01272003 | 0.002471347 |  | 0.1168248 |  | 0.01354839 | 0.003260721
1050 | 39.43147 | 1.064674 | 0.1883984 | 0.8123441 | 0.161112 | 18.27023 | 0.1647079 | 0.3273109 | 0.01139561 | 39.40079 |  | 0.003687147 |  | 0.006763415 |  |  | 0.01122997 | 0.001350239 |  | 0.1246032 |  | 0.01578498 | 0.004154631
1100 | 39.56189 | 0.7658392 | 0.1248831 | 0.8704526 | 0.1462443 | 18.27684 | 0.3169308 | 0.3420338 | 0.009983068 | 39.41503 |  | 0.002424909 |  | 0.006904133 |  |  | 0.0136831 | 0.002008732 |  | 0.1259667 |  | 0.01590923 | 0.002977354
1150 | 39.64995 | 0.7730249 | 0.04228007 | 1.006333 | 0.0388049 | 18.16955 | 0.554432 | 0.3658026 | 0.03869385 | 39.18366 |  | 0.002324533 |  | 0.00842099 | 0.001143798 | 0.001101156 | 0.01525927 | 0.001956237 |  | 0.12585 |  | 0.02027002 | 0.001149068
1200 | 39.1709 | 3.170808 | 0.1002301 | 0.9654972 | 0.08088865 | 17.58815 | 0.4491313 | 0.3538484 | 0.0357559 | 37.92984 | 0.000388898 | 0.002435993 |  | 0.008450467 |  |  | 0.01446137 | 0.001958372 |  | 0.1106367 |  | 0.01509609 | 0.001526796
1250 | 38.90363 | 4.114364 | 0.09648601 | 0.7484025 | 0.06721579 | 17.49107 | 0.3305053 | 0.3645315 | 0.02015103 | 37.72048 |  | 0.002196223 |  | 0.005480915 |  | 9.359081e-05 | 0.01369995 | 0.001391379 |  | 0.1033348 |  | 0.01528636 | 0.001688401
1300 | 39.38525 | 2.023349 | 0.2002785 | 0.8159504 | 0.2754814 | 17.73999 | 0.5295375 | 0.4689625 | 0.1368259 | 38.25728 | 0.0005014424 | 0.002329465 |  | 0.01819119 |  |  | 0.01563197 | 0.002253069 |  | 0.1085697 |  | 0.01422424 | 0.005391582
1350 | 39.00926 | 4.4351 | 0.1301359 | 0.8805616 | 0.3597782 | 16.94488 | 0.7245843 | 0.5333206 | 0.2709307 | 36.5426 | 0.0004213028 | 0.002062475 |  | 0.02052068 | 0.0002621666 | 0.0004171243 | 0.01551017 | 0.001467614 |  | 0.1057066 |  | 0.02117863 | 0.001303484
1400 | 39.77404 |  | 0.1194364 | 0.9092879 | 0.1377425 | 18.15329 | 0.7607913 | 0.5855032 | 0.2361925 | 39.14859 |  | 0.001623397 |  | 0.01206251 |  |  | 0.01741739 | 0.002828068 |  | 0.1193675 |  | 0.02031836 | 0.001508895
1450 | 39.57126 | 1.283286 | 0.1010185 | 1.124373 | 0.1199139 | 17.80647 | 0.7082879 | 0.5362246 | 0.1860894 | 38.40065 | 2.048196e-05 | 0.002577225 |  | 0.009304009 |  | 0.0002120592 | 0.01527889 | 0.002133999 |  | 0.1117264 |  | 0.01841721 | 0.002766279
1500 | 39.81042 |  | 0.1303708 | 1.102799 | 0.1581217 | 18.26353 | 0.5253146 | 0.4167713 | 0.04527787 | 39.38634 | 0.0001584503 | 0.002659444 |  | 0.0103855 |  | 0.0004721351 | 0.01398105 | 0.001620001 |  | 0.1139774 |  | 0.01559713 | 0.002191619
1550 | 39.79667 | 0.2866947 | 0.1822878 | 1.045266 | 0.2950682 | 18.20075 | 0.4466585 | 0.3236938 | 0.01019656 | 39.25095 | 0.0008326891 | 0.002530141 |  | 0.01648187 | 0.001742788 |  | 0.01390777 | 0.001961423 |  | 0.1075229 |  | 0.01403786 | 0.002757146
1600 | 39.87826 |  | 0.1456698 | 1.128564 | 0.393773 | 18.22798 | 0.4210573 | 0.3190822 | 0.02167058 | 39.30968 | 0.0002006393 | 0.00208348 |  | 0.01984579 |  |  | 0.01288719 | 0.002084499 |  | 0.09735126 |  | 0.01795336 | 0.001852776
1650 | 39.08008 | 3.774862 | 0.1872769 | 1.115509 | 0.1526211 | 17.37482 | 0.3655794 | 0.3274133 | 0.01898209 | 37.46978 |  | 0.001319845 |  | 0.01211062 | 0.0004795616 | 0.0008903271 | 0.01068469 | 0.002242993 |  | 0.08396136 |  | 0.02017962 | 0.001210931
1700 | 39.38709 | 1.571461 | 0.02977058 | 1.010573 | 0.1175594 | 18.10028 | 0.2381617 | 0.3468557 | 0.0382419 | 39.03427 |  | 0.002616917 |  | 0.008687104 |  | 0.0003302354 | 0.01040739 | 0.002280822 |  | 0.08606592 |  | 0.01380091 | 0.001549001
1750 | 38.97136 | 3.260484 | 0.1762437 | 0.764183 | 0.04411281 | 17.80496 | 0.1171296 | 0.3292826 | 0.01602233 | 38.39741 |  | 0.004030763 |  | 0.007494023 |  |  | 0.008541523 | 0.001639745 |  | 0.08277402 |  | 0.01124194 | 0.00309286
1800 | 38.90087 | 3.543288 | 0.07918085 | 0.6227919 | 0.02072488 | 17.82467 | 0.1243784 | 0.3241165 | 0.00456275 | 38.43992 |  | 0.002774152 |  | 0.004504011 | 0.0001443873 |  | 0.008171677 | 0.001778671 |  | 0.08219756 |  | 0.01285691 | 0.003071825
1850 | 39.53669 | 0.0814957 | 0.1096983 | 0.7259993 | 0.01373574 | 18.67644 | 0.107222 | 0.3409657 | 0.00572413 | 40.27679 |  | 0.00344571 |  | 0.004999981 |  |  | 0.007527525 | 0.001824444 |  | 0.09014623 |  | 0.01643121 | 0.0008664866
1900 | 38.76332 | 4.326847 | 0.1161885 | 0.7244442 |  | 17.59131 | 0.1121903 | 0.3116817 | 0.01183451 | 37.93666 |  | 0.001873318 |  | 0.002241873 |  |  | 0.006180461 | 0.001122365 |  | 0.08065006 |  | 0.01128457 | 0.002166072
1950 | 38.93613 | 3.144045 | 0.1762362 | 0.76397 | 0.00889391 | 17.91414 |  | 0.3087974 | 0.007848434 | 38.63285 |  | 0.002668522 |  | 0.004938604 |  |  | 0.00537563 | 0.001676556 |  | 0.0826038 |  | 0.00865159 | 0.001175042
2000 | 38.68213 | 4.59988 | 0.2310485 | 0.8198347 |  | 17.49926 | 0.01553272 | 0.3056038 | 0.005592635 | 37.73814 |  | 0.002627596 |  | 0.002302468 |  |  | 0.004673711 | 0.00132558 |  | 0.07635485 |  | 0.0144993 | 0.00119059
2050 | 38.7468 | 4.323658 | 0.1370922 | 0.7433573 |  | 17.59948 | 0.07214755 | 0.3176961 | 0.004078537 | 37.95428 |  | 0.001672827 |  | 0.002378906 | 0.0002194079 |  | 0.005487987 | 0.001844226 |  | 0.07103035 |  | 0.01530625 | 0.003467987
2100 | 38.78141 | 4.131341 | 0.249188 | 0.9643969 |  | 17.56933 |  | 0.3080041 | 0.01494917 | 37.88925 |  | 0.002632595 |  | 0.002145181 |  |  | 0.004818548 | 0.001544862 |  | 0.07126413 |  | 0.008568882 | 0.001149967
2150 | 39.06036 | 2.596214 | 0.3097209 | 1.077071 |  | 17.89233 |  | 0.3433724 | 0.03767728 | 38.58582 |  | 0.002923391 |  | 0.002455645 |  |  | 0.005739951 | 0.001645744 |  | 0.07375676 |  | 0.008321224 | 0.002590311
2200 | 38.7208 | 4.727061 | 0.1844535 | 1.277977 |  | 17.32607 |  | 0.3008476 | 0.01358321 | 37.36466 |  | 0.002549016 |  | 0.001512909 |  |  | 0.004128001 | 0.001474687 |  | 0.06936301 |  | 0.004408937 | 0.001109062
2250 | 39.1604 | 2.177611 | 0.25227 | 1.117387 |  | 18.01481 |  | 0.3165006 | 0.01458327 | 38.84996 |  | 0.002560079 |  | 0.0007229477 |  |  | 0.003736315 | 0.001015233 |  | 0.07695589 |  | 0.01046759 | 0.00101315
2300 | 38.97168 | 3.152567 | 0.1335587 | 1.010485 |  | 17.84336 |  | 0.2991683 | 0.01054266 | 38.48021 |  | 0.002697956 |  | 0.0006340546 | 0.0007184819 |  | 0.004316635 | 0.001648653 |  | 0.07679871 |  | 0.01014082 | 0.001469014
2350 | 38.97554 | 3.331466 | 0.05106377 | 1.332583 |  | 17.70268 |  | 0.3222181 | 0.01001348 | 38.17682 |  | 0.002303588 |  | 0.002148283 |  |  | 0.004501911 | 0.001113012 |  | 0.07623119 |  | 0.01079372 | 0.0005239289
2400 | 38.80535 | 4.315929 | 0.1365492 | 1.287632 |  | 17.42729 | 0.02704796 | 0.3103872 | 0.006493292 | 37.58294 |  | 0.001932072 |  | 0.002102257 |  | 5.183898e-05 | 0.004085906 | 0.001360709 |  | 0.0772525 |  | 0.01360061
2450 | 38.71893 | 4.710112 | 0.1483532 | 1.202801 |  | 17.35379 | 0.02407703 | 0.3066182 | 0.01175381 | 37.42443 |  | 0.001726231 |  | 0.001871342 |  |  | 0.003179826 | 0.001823843 |  | 0.07514501 |  | 0.01374913 | 0.001638996
2500 | 39.16531 | 2.337863 | 0.1774975 | 1.199224 |  | 17.93264 | 0.06230096 | 0.3292878 | 0.01824479 | 38.67276 |  | 0.002119309 |  | 0.001766739 |  |  | 0.003158272 | 0.001820246 |  | 0.08234126 |  | 0.01290015 | 0.0007541956
2550 | 39.16403 | 2.395533 | 0.1783958 | 1.434272 |  | 17.8667 |  | 0.3149688 | 0.01054617 | 38.53055 |  | 0.002382604 |  | 0.00148064 | 0.0004032489 | 0.0005088406 | 0.003060898 | 0.002186787 |  | 0.08348146 |  | 0.01005304 | 0.001443491
2600 | 39.01674 | 3.125503 | 0.208925 | 1.402311 |  | 17.67575 |  | 0.3304578 | 0.01639668 | 38.11876 |  | 0.002921293 |  | 0.001533382 |  |  | 0.003469352 | 0.001134122 |  | 0.08458553 |  | 0.009323947 | 0.002175071
2650 | 39.04264 | 3.137926 | 0.1683034 | 1.53346 | 0.0001037159 | 17.64304 |  | 0.310287 | 0.01067637 | 38.04821 |  | 0.001717117 |  | 0.003443673 | 0.000574879 | 0.0003928616 | 0.003803376 | 0.00121194 |  | 0.08373772 |  | 0.009038801 | 0.001438332
2700 | 39.2893 | 1.81914 | 0.1302057 | 1.569723 | 0.004510986 | 17.97869 |  | 0.3195615 | 0.007454636 | 38.77205 |  | 0.001518007 |  | 0.003563358 |  |  | 0.003466247 | 0.001302142 |  | 0.08622793 |  | 0.01328647
2750 | 39.43331 | 0.9361371 | 0.0466617 | 1.524288 |  | 18.24591 |  | 0.3474774 |  | 39.34833 |  | 0.001850214 |  | 0.002701368 | 0.0008536856 |  | 0.003933335 | 0.001386517 |  | 0.08989395 |  | 0.01594004 | 0.001324536
2800 | 39.18715 | 2.489121 | 0.2218406 | 1.518308 |  | 17.75943 | 0.07334544 | 0.3441496 | 0.002212715 | 38.2992 | 0.0001249192 | 0.001551313 |  | 0.003070415 | 0.001291578 | 0.0006279118 | 0.004102886 | 0.001016755 |  | 0.08435879 |  | 0.007616308 | 0.001479125
2850 | 39.31448 | 1.703322 | 0.08791389 | 1.5879 |  | 17.9884 | 0.04075902 | 0.3590216 | 0.009851241 | 38.79299 |  | 0.002254075 |  | 0.002695648 |  |  | 0.003995447 | 0.001252924 |  | 0.08657934 |  | 0.01742946 | 0.001156451
2900 | 39.14554 | 2.591021 | 0.1784516 | 1.63987 |  | 17.73629 |  | 0.348102 | 0.002275315 | 38.24931 |  | 0.001897298 |  | 0.005264262 | 0.001330186 |  | 0.002405256 | 0.001426267 |  | 0.08408113 |  | 0.01200421 | 0.0007363883
2950 | 39.23293 | 2.243755 | 0.1995639 | 1.7183 |  | 17.76733 | 0.03855903 | 0.3566526 | 0.02032049 | 38.31626 | 6.63616e-05 | 0.00191962 |  | 0.003114684 | 0.0005739524 |  | 0.003804139 | 0.001521584 |  | 0.08353729 |  | 0.01027122 | 0.001512679
3000 | 39.28874 | 2.014759 | 0.1606832 | 1.798628 |  | 17.81158 | 0.03766501 | 0.3564912 | 0.01053799 | 38.41169 | 0.0007270716 | 0.003984932 |  | 0.003607137 |  |  | 0.004605093 | 0.002228174 |  | 0.08445506 |  | 0.007616839 | 0.002001288
3050 | 39.04534 | 3.541536 | 0.1169838 | 1.769042 | 0.007774988 | 17.41082 | 0.1043957 | 0.3381785 | 0.01656426 | 37.54742 | 0.0008944592 | 0.001862387 |  | 0.00366756 | 0.0001712433 |  | 0.003830031 | 0.0004840676 |  | 0.08062015 |  | 0.01041147
3100 | 39.66895 |  | 0.0696872 | 1.856226 | 0.03471751 | 18.31926 | 0.03699853 | 0.3738164 | 0.01855675 | 39.50652 | 0.001361002 | 0.001238233 |  | 0.004600389 |  |  | 0.004343327 | 0.001407724 |  | 0.08949389 |  | 0.01052589 | 0.002300217
3150 | 39.11397 | 3.170437 | 0.1591116 | 1.882754 | 0.02061818 | 17.46042 | 0.07192185 | 0.3446127 | 0.004783866 | 37.65438 | 0.0008221542 | 0.003406916 |  | 0.005181478 | 0.0009539756 | 8.758849e-05 | 0.004014833 | 0.001200543 |  | 0.08232875 |  | 0.01646552 | 0.002533383
3200 | 39.12165 | 3.439152 | 0.1710393 | 2.276415 | 0.02180143 | 17.24599 | 0.07003964 | 0.3434705 | 0.011449 | 37.19195 | 0.001635977 | 0.00348867 |  | 0.00628117 |  | 0.0002660347 | 0.002697555 | 0.0009583485 |  | 0.08122308 |  | 0.008999291 | 0.001488454
3250 | 39.00858 | 4.036451 | 0.1841761 | 2.224817 | 0.02746729 | 17.0796 | 0.1047225 | 0.3746846 | 0.01325188 | 36.83312 | 0.001835429 | 0.003252248 |  | 0.008245603 | 0.0008848691 |  | 0.002553836 | 0.001703156 |  | 0.08126415 |  | 0.01188589 | 0.0015142
3300 | 39.45184 | 1.948294 | 0.171915 | 2.61797 | 0.03507795 | 17.44994 | 0.1376462 | 0.4060599 | 0.03382751 | 37.63178 | 0.002066259 | 0.003606205 |  | 0.008090873 | 0.0004749817 | 0.0006990452 | 0.002459101 | 0.001163858 |  | 0.08642609 |  | 0.01066353
3350 | 39.46383 | 1.875059 | 0.09688927 | 2.164002 | 0.01279216 | 17.58498 | 0.2947037 | 0.4263076 | 0.04802548 | 37.92301 | 0.00374961 | 0.00164675 |  | 0.005426964 |  | 0.0002039987 | 0.001692697 | 0.001054784 |  | 0.09254816 |  | 0.003518553 | 0.0005525126
3400 | 39.14576 | 3.589992 | 0.1277529 | 2.194135 | 0.003048908 | 17.11297 | 0.3075127 | 0.433986 | 0.06862542 | 36.90509 | 0.004566895 | 0.001785528 |  | 0.005706262 | 0.0002248558 |  | 0.004124181 | 0.0004746616 |  | 0.09263067 |  |  | 0.001609556
3450 | 39.2759 | 3.166933 | 0.1404152 | 2.506528 | 0.02072551 | 17.09343 | 0.3134841 | 0.4345371 | 0.06485227 | 36.86295 | 0.005985051 | 0.002554147 |  | 0.008311464 | 0.0005632932 |  | 0.003471736 | 0.0007268241 |  | 0.09699708 |  | 0.001453183 | 0.0001814728
3500 | 39.81453 |  | 0.04992295 | 2.692233 | 0.02240771 | 17.93711 | 0.175592 | 0.4601068 | 0.03035501 | 38.68238 | 0.008300917 | 0.0006336181 |  | 0.006868623 | 0.001297589 | 4.960285e-05 | 0.005507696 | 7.423224e-06 |  | 0.1118077 |  | 0.0008906685
3550 | 39.7331 | 0.3958552 | 0.03235695 | 2.663862 |  | 17.84558 | 0.1956447 | 0.4688941 | 0.02246192 | 38.48501 | 0.01028471 | 0.001428622 |  | 0.005867784 | 0.002288348 |  | 0.004618817 | 0.001261249 |  | 0.1187844 |  | 0.01014998 | 0.002545554
3600 | 39.6253 | 0.2346626 | 0.06681034 | 1.826369 | 0.02009171 | 18.1943 | 0.1445111 | 0.4640973 | 0.01262016 | 39.23704 | 0.0152796 | 0.0007789858 | 0.000538194 | 0.008776124 |  | 0.000139039 | 0.003917765 | 0.001819424 |  | 0.1265234 |  | 0.0139817 | 0.00244118

## CD
pos | O | Na | Mg | Al | Si | P | S | Cl | K | Ca | Ti | Cr | Mn | Fe | Ni | Cu | Zn | Br | Rb | Sr | Rh | Ba | Pb
0 | 39.208 | 2.469768 | 0.1291307 | 1.789479 | 0.04468629 | 17.69859 | 0.01720947 | 0.3409325 | 0.01866014 | 38.16801 | 0.001195361 | 0.002295261 |  | 0.006242084 |  |  | 0.004892463 | 0.00114945 |  | 0.08285303 |  | 0.01654426 | 0.0003545615
50 | 39.30306 | 2.117155 | 0.1713335 | 1.956095 | 0.02509784 | 17.71656 | 0.03493323 | 0.3350771 | 0.02383078 | 38.20677 | 0.001040033 | 0.002918139 |  | 0.005627568 | 0.0007837374 |  | 0.003646389 | 0.001357143 |  | 0.08522298 |  | 0.008352241 | 0.001129809
100 | 39.34972 | 1.969753 | 0.1797109 | 1.835297 |  | 17.75294 | 0.1380814 | 0.3549419 | 0.01604011 | 38.28521 | 0.001194735 | 0.002472536 |  | 0.003636905 | 0.0007957975 |  | 0.002742751 | 0.001026411 |  | 0.09159931 |  | 0.01131136 | 0.00352725
150 | 38.94094 | 3.67525 | 0.1944429 | 1.510074 |  | 17.46589 | 0.05332849 | 0.3733709 | 0.00943631 | 37.66618 | 0.001075279 | 0.002177659 |  | 0.003519944 | 0.0002304176 | 0.000631051 | 0.00258756 | 0.001075599 |  | 0.08723655 |  | 0.01132499 | 0.001220312
200 | 39.01389 | 3.125362 | 0.199173 | 1.359946 | 0.1153431 | 17.62947 |  | 0.4003678 | 0.0279585 | 38.01896 | 0.0007790659 | 0.002052655 |  | 0.00993583 | 0.000127018 | 7.611591e-05 | 0.003861037 | 0.0007278603 |  | 0.08081899 |  | 0.00897386 | 0.002170151
250 | 39.17659 | 3.124403 | 0.2850054 | 2.29673 | 0.2571954 | 17.19699 |  | 0.4268712 | 0.04388332 | 37.08629 | 0.001687276 | 0.002614141 |  | 0.01819864 | 3.855042e-05 |  | 0.003419814 | 0.00213063 |  | 0.07073219 |  | 0.005812521 | 0.00140011
300 | 39.07398 | 3.060777 | 0.146148 | 1.966255 | 0.1073136 | 17.42526 |  | 0.464493 | 0.07639199 | 37.57856 | 0.001548545 | 0.003779664 |  | 0.01042512 | 0.0003334794 |  | 0.004184954 | 0.001725914 |  | 0.06890092 |  | 0.008483089 | 0.001442577
350 | 39.41579 | 1.321404 | 0.2006907 | 2.134348 | 0.04720484 | 17.82982 |  | 0.4471605 | 0.05878573 | 38.45102 | 0.001020311 | 0.002749879 |  | 0.007673564 |  | 0.0001781551 | 0.00295741 | 0.001595755 |  | 0.07437236 |  | 0.001540787 | 0.001685259
400 | 38.85075 | 4.831988 | 0.1330611 | 2.664038 | 0.1003931 | 16.72836 |  | 0.4513296 | 0.06579707 | 36.07565 | 0.0006528765 | 0.002959062 |  | 0.009118724 |  |  | 0.002678356 | 0.001023431 |  | 0.06926933 |  | 0.01081841 | 0.002123967
450 | 39.06152 | 3.008936 | 0.09833142 | 2.06621 | 0.2382001 | 17.27901 | 0.05241173 | 0.6496779 | 0.1744836 | 37.26317 | 0.001423281 | 0.002172568 |  | 0.01701111 | 0.001042678 |  | 0.004366034 | 0.0008626278 |  | 0.0709843 |  | 0.009547274 | 0.0006399609
500 | 38.88191 | 4.444942 | 0.2230745 | 2.347629 | 0.01243001 | 16.6752 | 0.3791597 | 0.7599745 | 0.2147336 | 35.96102 | 0.001351852 | 0.002296528 |  | 0.006968301 |  |  | 0.004832665 | 0.0003819232 |  | 0.06941527 |  | 0.0138573 | 0.000825919
550 | 38.68958 | 5.268261 | 0.1320709 | 2.562174 |  | 16.57468 | 0.1320273 | 0.6733039 | 0.1311625 | 35.74424 | 0.002194783 | 0.001389355 |  | 0.006642468 |  | 0.0001964935 | 0.00404853 | 0.001032433 |  | 0.07190208 |  | 0.003213905 | 0.001886817
600 | 38.86852 | 3.996175 | 0.1375911 | 2.484424 |  | 17.00282 | 0.003432997 | 0.6424598 | 0.09489104 | 36.66754 | 0.004033457 | 0.001529526 |  | 0.006984072 | 0.0003575991 | 0.0003157837 | 0.003477871 | 0.0008439698 |  | 0.0745705 |  | 0.006534488 | 0.003507028
650 | 38.97168 | 3.51107 | 0.1264465 | 2.324478 | 0.009399618 | 17.2084 |  | 0.5887921 | 0.04607744 | 37.11089 | 0.005399669 | 0.001850818 |  | 0.008108553 | 0.001080193 | 0.0009623675 | 0.003074798 | 0.0009332295 |  | 0.07150266 |  | 0.007944704 | 0.001899838
700 | 39.25965 | 0.8233871 | 0.18046 | 0.9330178 |  | 18.38803 |  | 0.6232669 | 0.02610528 | 39.65482 | 0.0102452 | 0.0006707863 |  | 0.004613539 |  | 0.001284981 | 0.005093671 | 0.0009190227 |  | 0.07983045 |  | 0.005457156 | 0.003158546

## DA
pos | O | Na | Mg | Al | Si | P | S | Cl | K | Ca | Ti | Cr | Mn | Fe | Ni | Cu | Zn | Br | Rb | Sr | Rh | Ba | Pb
0 | 39.20607 | 1.149159 | 0.1868222 | 0.9285753 |  | 18.30742 |  | 0.6051344 | 0.02205983 | 39.48098 | 0.01041036 | 0.001215618 |  | 0.00359735 |  | 0.000476225 | 0.004605748 | 0.001713288 |  | 0.08095512 |  | 0.008793468 | 0.002011731
50 | 38.84169 | 3.022383 | 0.1677608 | 0.8530929 |  | 17.85507 |  | 0.6256716 | 0.02881748 | 38.50546 | 0.007027435 | 0.002329409 |  | 0.003901555 | 0.0001535727 | 0.001527231 | 0.005857744 | 0.0007197501 |  | 0.07185007 |  | 0.004960477 | 0.001730746
100 | 38.84153 | 2.971191 | 0.1335198 | 0.8739418 |  | 17.86201 |  | 0.6295666 | 0.04902559 | 38.52043 | 0.00724357 | 0.001369936 |  | 0.004865294 |  | 0.001106991 | 0.0041329 | 0.0009978857 |  | 0.08963394 |  | 0.008018514 | 0.001408559
150 | 39.32311 | 0.9598697 | 0.1042324 | 1.502478 | 0.001369927 | 18.17226 |  | 0.5872493 | 0.03041797 | 39.1895 | 0.007086998 | 0.002145333 |  | 0.008362315 |  | 0.0004736821 | 0.002444411 | 0.0005370133 |  | 0.09937616 |  | 0.004901004 | 0.004180736
200 | 38.79906 | 4.004253 | 0.1341528 | 1.574575 | 0.005005065 | 17.36549 |  | 0.5214361 | 0.009883696 | 37.44965 | 0.005686422 | 0.002936129 |  | 0.007701146 |  | 0.001136017 | 0.003118767 | 0.001509685 |  | 0.09333599 |  | 0.01926578 | 0.001805375
250 | 39.40604 | 0.7559415 | 0.1232012 | 1.779533 |  | 18.12468 |  | 0.5805718 | 0.01843965 | 39.08691 | 0.005490259 | 0.003515144 |  | 0.003945182 |  |  | 0.004485755 | 0.001567677 |  | 0.09105016 |  | 0.01156961 | 0.003061776
300 | 39.34994 | 1.059031 | 0.1302475 | 1.642671 |  | 18.10524 |  | 0.5469644 | 0.00664952 | 39.04497 | 0.004391635 | 0.002719454 |  | 0.005563439 |  |  | 0.002636086 | 0.001228732 |  | 0.08907487 |  | 0.006564255 | 0.002111876
350 | 38.7911 | 4.260633 | 0.2112736 | 1.864774 | 0.002804408 | 17.17196 |  | 0.5395292 | 0.02006248 | 37.0323 | 0.003350129 | 0.003648753 |  | 0.007926369 |  | 0.0003044139 | 0.002168555 | 0.0007635704 |  | 0.07587562 |  | 0.009767271 | 0.001766223
400 | 39.13183 | 2.341694 | 0.15883 | 2.010992 |  | 17.61147 |  | 0.5952252 | 0.07252932 | 37.98014 | 0.002701876 | 0.001089203 |  | 0.006124512 | 0.0005771961 | 0.0004684007 | 0.002298085 | 0.0006112112 |  | 0.07404336 |  | 0.008382735 | 0.0009850798
450 | 38.65709 | 4.155552 | 0.2204859 | 0.9560146 |  | 17.51325 |  | 0.5810385 | 0.04594035 | 37.76832 | 0.002028697 | 0.001885013 |  | 0.004840416 |  | 0.0001524425 | 0.002836467 | 0.001042381 |  | 0.07732403 |  | 0.01170081 | 0.0004960881
500 | 39.01435 | 2.594073 | 0.2808051 | 1.285676 |  | 17.79 |  | 0.5433168 | 0.02172879 | 38.36514 | 0.002395539 | 0.002332731 |  | 0.004069908 | 0.0005724169 |  | 0.001404281 | 0.000647851 |  | 0.08451708 |  | 0.007778843 | 0.00119261
550 | 39.50135 |  | 0.1733989 | 1.387356 |  | 18.45327 |  | 0.5653652 | 0.01237013 | 39.79551 | 0.002158455 | 0.003068525 |  | 0.005362635 |  | 0.0009850617 | 0.002490966 | 0.0009870208 |  | 0.08629234 |  | 0.008516992 | 0.001517871
600 | 39.17634 | 2.098575 | 0.1446598 | 1.777669 |  | 17.78465 |  | 0.5463815 | 0.01315991 | 38.3536 | 0.002019743 | 0.002504718 |  | 0.003878136 |  |  | 0.002084334 | 0.001488723 |  | 0.07840031 |  | 0.01203095 | 0.002554765
650 | 39.04378 | 2.245536 | 0.2586393 | 1.074847 |  | 17.96238 |  | 0.5628849 | 0.01789594 | 38.73688 | 0.001219608 | 0.001931556 |  | 0.003033403 |  |  | 0.002992052 | 0.001890279 |  | 0.07740074 |  | 0.006790646 | 0.001898775
700 | 38.96498 | 2.543692 | 0.2598345 | 0.8942054 | 0.003271172 | 17.94705 |  | 0.5418304 | 0.03075163 | 38.70384 | 0.001263554 | 0.00148523 |  | 0.005193354 | 0.0004089644 | 0.0008161143 | 0.002504287 | 0.001016896 |  | 0.08487519 |  | 0.009172389 | 0.003812377
750 | 39.57145 |  | 0.1037514 | 1.755088 | 0.03444325 | 18.32958 |  | 0.5270281 | 0.02660745 | 39.52877 | 0.001266122 | 0.00247006 |  | 0.009304788 |  | 0.000309314 | 0.002891444 | 0.0009906463 |  | 0.09118367 |  | 0.01267157 | 0.002193271
800 | 39.05638 | 2.852414 | 0.2344454 | 1.794357 | 0.0161556 | 17.55184 |  | 0.4939136 | 0.03181368 | 37.85153 | 0.000842569 | 0.00200333 |  | 0.009104378 | 0.0006426593 | 0.0009267569 | 0.002844869 | 0.001963066 |  | 0.08041824 |  | 0.01738023 | 0.001025778
850 | 38.84082 | 3.907263 | 0.2441895 | 1.843086 | 0.0344155 | 17.2309 |  | 0.5453089 | 0.08804102 | 37.15942 | 0.001224166 | 0.002928868 |  | 0.00747162 |  |  | 0.003233872 | 0.001654777 |  | 0.07557688 |  | 0.01345683 | 0.001008601
900 | 38.74938 | 4.13647 | 0.122312 | 1.499093 | 0.002129848 | 17.35563 |  | 0.5393586 | 0.0690207 | 37.42839 | 0.00133373 | 0.001288813 |  | 0.006426866 |  | 5.718484e-05 | 0.002722061 | 0.001193398 |  | 0.07240284 |  | 0.01164685 | 0.001144678
950 | 39.05486 | 2.448535 | 0.1934878 | 1.593443 | 0.04890301 | 17.69466 |  | 0.5998103 | 0.1042012 | 38.15953 | 0.001271784 | 0.001511661 |  | 0.008002281 |  |  | 0.003453723 | 0.0008293756 |  | 0.07190907 |  | 0.0122773 | 0.003314903
1000 | 38.9782 | 2.936061 | 0.251557 | 1.109911 | 0.2647694 | 17.64612 |  | 0.5673344 | 0.07074047 | 38.05485 | 0.001685301 | 0.002709873 |  | 0.01927782 |  |  | 0.002725014 | 0.00143997 |  | 0.08101865 |  | 0.009459102 | 0.0021423
1050 | 39.0823 | 2.856989 | 0.1595107 | 1.432993 | 0.4506964 | 17.48008 | 0.01587313 | 0.5801218 | 0.1159155 | 37.69677 | 0.001730482 | 0.001243576 |  | 0.02701039 |  | 0.0001535729 | 0.003759534 | 0.00124183 |  | 0.08111528 |  | 0.01060729 | 0.001891861
1100 | 38.89354 | 4.328555 | 0.2064898 | 1.819114 | 0.8143997 | 16.73247 | 0.03202776 | 0.7092583 | 0.2373144 | 36.08452 | 0.001549666 | 0.002161191 |  | 0.04218589 |  | 0.0002570166 | 0.003736415 | 0.001116606 |  | 0.07446507 |  | 0.01448865 | 0.002351614
1150 | 39.16506 | 1.762035 | 0.1233792 | 1.060944 | 0.2438879 | 18.00361 |  | 0.5795479 | 0.1134736 | 38.82581 | 0.0004818057 | 0.003325736 |  | 0.01878697 |  |  | 0.002570873 | 0.0009823407 |  | 0.08186877 |  | 0.01281222 | 0.001414807
1200 | 38.91408 | 3.271342 | 0.2087398 | 1.710044 | 0.1470675 | 17.36824 |  | 0.6149203 | 0.19435 | 37.4556 | 0.0005086438 | 0.002018003 |  | 0.01252081 | 5.773e-06 | 0.0002119436 | 0.003801098 | 0.00109728 |  | 0.08046071 |  | 0.01253547 | 0.002451127
1250 | 38.33059 | 5.711271 | 0.208687 | 1.03603 |  | 17.04939 |  | 0.60946 | 0.1848778 | 36.76797 | 6.106756e-05 | 0.00247106 |  | 0.003729215 | 0.0001888303 | 0.0003931519 | 0.00436233 | 0.002020753 |  | 0.0770873 |  | 0.009965827 | 0.001444383
1300 | 38.94608 | 2.261823 | 0.165302 | 0.7593862 |  | 18.05992 | 0.01047645 | 0.6276999 | 0.1129747 | 38.94725 |  | 0.003084484 |  | 0.003784091 |  | 0.0005115048 | 0.003736767 | 0.0008429894 |  | 0.08438292 |  | 0.009421828 | 0.003316497
1350 | 38.71985 | 3.889091 | 0.1791191 | 0.8578735 | 0.0001765255 | 17.52184 | 0.1556892 | 0.6406769 | 0.138856 | 37.78684 | 0.0001310164 | 0.001947415 |  | 0.00355457 | 0.0001479357 | 0.001153413 | 0.003911729 | 0.001790163 |  | 0.08553969 |  | 0.009152843 | 0.00265552
1400 | 39.11623 | 1.802042 | 0.06759359 | 0.9633884 |  | 18.0871 | 0.1190386 | 0.642772 | 0.07560741 | 39.00584 |  | 0.00358539 |  | 0.004027062 |  |  | 0.002755772 | 0.002190532 |  | 0.09401395 |  | 0.0128093 | 0.001003585
1450 | 38.70829 | 3.884022 | 0.05776701 | 0.983344 |  | 17.62355 |  | 0.5740646 | 0.05184437 | 38.00618 | 0.0002966878 | 0.001998037 |  | 0.001179346 | 0.0001836338 |  | 0.002192501 | 0.001616012 |  | 0.0874427 |  | 0.01304548 | 0.00298614
1500 | 39.32962 | 0.7415662 | 0.08078359 | 1.210049 | 0.01269198 | 18.34229 |  | 0.5793679 | 0.02972377 | 39.55619 |  | 0.004500669 |  | 0.004881934 |  | 0.0003751961 | 0.003475574 | 0.0009751647 |  | 0.08839362 |  | 0.01436141 | 0.0007582404
1550 | 38.77988 | 4.193581 | 0.2079455 | 1.429714 | 0.04417898 | 17.33117 | 0.01817601 | 0.4925641 | 0.01934144 | 37.37565 |  | 0.00412613 |  | 0.004860249 | 0.001187204 | 0.0002173892 | 0.002609222 | 0.0009069012 |  | 0.0789004 |  | 0.01498136
1600 | 39.51095 | 0.05635924 | 0.1403528 | 1.389265 |  | 18.46013 |  | 0.5225776 | 0.00204718 | 39.81031 |  | 0.003552255 |  | 0.003294674 |  | 0.0005212939 | 0.00280406 | 0.001023127 |  | 0.08566099 |  | 0.010905 | 0.0002511694
1650 | 39.08262 | 2.161348 | 0.0684369 | 1.108601 |  | 18.04237 |  | 0.5178902 | 0.005579426 | 38.90938 |  | 0.00374677 |  | 0.002436629 |  |  | 0.002025074 | 0.001163226 |  | 0.07783849 |  | 0.01536375 | 0.001206927
1700 | 39.03321 | 2.32174 | 0.07555735 | 0.9807496 |  | 18.04507 |  | 0.5267901 | 0.005018864 | 38.91522 |  | 0.00205088 |  | 0.002320634 |  |  | 0.001770826 | 0.001802397 |  | 0.07565478 |  | 0.01298872 | 5.209272e-05
1750 | 39.03683 | 2.195208 | 0.1823757 | 0.8575896 |  | 18.08689 |  | 0.5298823 | 0.003184446 | 39.00541 |  | 0.002704302 |  | 0.001573956 |  |  | 0.002405071 | 0.001588538 |  | 0.07711946 |  | 0.01592156 | 0.001316876
1800 | 39.41766 |  | 0.1315055 | 0.938681 |  | 18.61542 |  | 0.5765763 | 0.06157246 | 40.1452 |  | 0.003361421 |  | 0.002657411 | 0.0005950097 | 0.001472788 | 0.002394696 | 0.001429483 |  | 0.0804797 |  | 0.01748387 | 0.003520577
1850 | 38.43402 | 5.274912 | 0.119879 | 0.7907641 |  | 17.31685 |  | 0.5325653 | 0.09182786 | 37.34477 |  | 0.003748042 |  | 0.002026443 |  | 0.0002125618 | 0.002568043 | 0.001463182 |  | 0.06913892 |  | 0.01355769 | 0.001689814
1900 | 39.10154 | 1.696476 | 0.1516644 | 0.7062197 |  | 18.27586 |  | 0.5396083 | 0.02222841 | 39.41292 |  | 0.002065861 |  | 0.002101943 |  |  | 0.002601686 | 0.001054841 |  | 0.0744682 |  | 0.009477039 | 0.001726023
1950 | 39.03365 | 1.902253 | 0.1114657 | 0.5919867 |  | 18.26831 |  | 0.5622875 | 0.03951955 | 39.39665 |  | 0.003997025 |  | 0.002421707 |  | 0.0003118888 | 0.002217211 | 0.001340429 |  | 0.0721356 |  | 0.01080309 | 0.0006450651
2000 | 38.55143 | 4.399319 | 0.1102422 | 0.3462331 |  | 17.66855 | 0.06621193 | 0.5788508 | 0.08517172 | 38.10323 |  | 0.002620486 |  | 0.002329008 | 0.0009654118 | 0.0008555874 | 0.003178869 | 0.001224487 |  | 0.06774069 |  | 0.008972324 | 0.002861934
2050 | 39.09322 | 1.500012 | 0.1885504 | 0.4806585 |  | 18.32481 | 0.07819226 | 0.6115638 | 0.1045634 | 39.5185 |  | 0.00330465 |  | 0.003189526 |  |  | 0.003064582 | 0.001819864 |  | 0.07241565 |  | 0.01421845 | 0.001916678
2100 | 39.37681 |  | 0.06022677 | 0.5817865 |  | 18.77463 |  | 0.5732548 | 0.04899793 | 40.48856 | 0.0001449856 | 0.002321194 |  | 0.001809768 |  |  | 0.004417153 | 0.002478811 |  | 0.07399334 |  | 0.009905197 | 0.0006689112
2150 | 39.16116 | 1.162319 | 0.2134982 | 0.5315574 |  | 18.44936 |  | 0.5730182 | 0.03315687 | 39.78708 | 0.0001763496 | 0.002607588 |  | 0.001807868 |  | 0.0002854442 | 0.002828692 | 0.001064188 |  | 0.07072756 |  | 0.007323236 | 0.002037407
2200 | 38.84637 | 2.801352 | 0.1775368 | 0.3971781 | 0.001889954 | 18.08888 |  | 0.553929 | 0.03628512 | 39.0097 |  | 0.002203807 |  | 0.004344543 |  |  | 0.002798611 | 0.0004810161 |  | 0.06631352 |  | 0.008627808 | 0.002106746
2250 | 38.76837 | 3.264197 | 0.2118537 | 0.483519 | 0.01580038 | 17.91583 |  | 0.5629754 | 0.04897741 | 38.63651 |  | 0.002676781 |  | 0.004746924 |  |  | 0.002687572 | 0.001566759 |  | 0.06549234 |  | 0.01213044 | 0.002669646
2300 | 38.71202 | 3.685329 | 0.1051115 | 0.440082 | 0.02271906 | 17.82328 | 0.06214237 | 0.5895548 | 0.03274734 | 38.4369 |  | 0.003141728 |  | 0.003712581 | 7.763678e-05 |  | 0.003422499 | 0.001437756 |  | 0.06453366 |  | 0.01080665 | 0.002986794
2350 | 38.86293 | 2.859699 | 0.1153689 | 0.52509 |  | 18.05409 |  | 0.5341324 | 0.0245406 | 38.93467 |  | 0.001833342 |  | 0.003436959 |  |  | 0.002685803 | 0.001434973 |  | 0.06754361 |  | 0.0102997 | 0.002249856
2400 | 38.69312 | 4.00652 | 0.09561943 | 0.7350444 |  | 17.69541 |  | 0.5076172 | 0.01565535 | 38.16115 |  | 0.003155305 |  | 0.003191073 | 0.0003222278 |  | 0.002373719 | 0.001365759 |  | 0.06603584 |  | 0.01056787 | 0.00285236
2450 | 38.7582 | 3.589075 | 0.05506642 | 0.6706709 |  | 17.83804 |  | 0.5161455 | 0.01172468 | 38.46874 | 5.105902e-05 | 0.001768548 |  | 0.003246094 | 0.0003308843 |  | 0.002950148 | 0.0006049571 |  | 0.07175458 |  | 0.008568262 | 0.003058999
2500 | 38.74725 | 3.513768 | 0.1526827 | 0.5143242 |  | 17.88028 |  | 0.5116094 | 0.01298666 | 38.55983 |  | 0.003231834 |  | 0.003239806 |  | 0.0003871908 | 0.005130634 | 0.001949733 |  | 0.07530981 |  | 0.01516688 | 0.002848836
2550 | 38.97161 | 2.136098 | 0.1212812 | 0.3816505 |  | 18.2865 |  | 0.5316242 | 0.02470862 | 39.43587 |  | 0.002799152 |  | 0.004160967 |  |  | 0.003742376 | 0.001511901 |  | 0.07997663 |  | 0.01512152 | 0.003352189
2600 | 39.35249 |  | 0.07492939 | 0.4457026 |  | 18.81578 |  | 0.5794752 | 0.03490925 | 40.5773 |  | 0.002910006 |  | 0.005185685 |  |  | 0.005372624 | 0.0007977162 |  | 0.08562545 |  | 0.01573155 | 0.003789516
2650 | 38.43491 | 5.131581 | 0.09268793 | 0.5289851 | 0.01128103 | 17.46178 |  | 0.5499002 | 0.03136253 | 37.65731 | 0.0001382242 | 0.001935488 |  | 0.00386222 |  | 0.0001115688 | 0.00611996 | 0.001661031 |  | 0.07553829 |  | 0.01012486 | 0.0007140981
2700 | 38.68577 | 3.583039 | 0.08370442 | 0.4187252 |  | 17.89594 |  | 0.561399 | 0.07126252 | 38.59361 |  | 0.003051918 |  | 0.003507465 |  | 0.0003092792 | 0.007786154 | 0.001286958 |  | 0.07758326 |  | 0.0115758 | 0.001442559
2750 | 38.83271 | 2.710179 | 0.06240451 | 0.3222494 |  | 18.14262 | 0.02509318 | 0.5849292 | 0.08522361 | 39.12559 |  | 0.002532523 |  | 0.002518386 |  |  | 0.009357187 | 0.0007855648 |  | 0.08287513 |  | 0.00943693 | 0.001503197
2800 | 38.76172 | 3.396465 | 0.06729595 | 0.4232622 |  | 17.86574 | 0.1379748 | 0.6220685 | 0.0862193 | 38.52847 |  | 0.00186437 |  | 0.001937127 |  |  | 0.01268037 | 0.001013959 |  | 0.08114876 |  | 0.01024219 | 0.001902457
2850 | 38.73418 | 3.673184 | 0.01726879 | 0.4390302 |  | 17.76945 | 0.1984318 | 0.6331026 | 0.0973948 | 38.32082 | 0.0002211393 | 0.002134819 |  | 0.001902131 |  |  | 0.01431871 | 0.001186478 |  | 0.08246189 |  | 0.01352533 | 0.001384251
2900 | 38.92402 | 2.496105 | 0.164199 | 0.5497882 |  | 18.01251 | 0.1301593 | 0.6448074 | 0.1039371 | 38.84501 |  | 0.002373125 |  | 0.003800704 | 7.181622e-06 | 0.0001096503 | 0.01944507 | 0.000452133 |  | 0.08474078 |  | 0.01549793 | 0.00303731
2950 | 38.89757 | 2.948119 | 0.1177796 | 0.5695832 |  | 17.88909 | 0.189915 | 0.6055432 | 0.0766195 | 38.57883 | 4.438582e-06 | 0.003634674 |  | 0.003134845 |  | 0.0008690932 | 0.02380345 | 0.001253629 |  | 0.08367716 |  | 0.008599119 | 0.001973422
3000 | 39.23921 | 0.4957756 | 0.1012735 | 0.4060061 |  | 18.68401 |  | 0.6067645 | 0.02755653 | 40.29312 |  | 0.003183501 |  | 0.003262514 |  |  | 0.02884652 | 0.001336212 |  | 0.09160565 |  | 0.01398723 | 0.004066206
3050 | 39.31513 | 0.08324354 | 0.1821943 | 0.399079 |  | 18.76691 |  | 0.603292 | 0.02101753 | 40.4719 |  | 0.003172017 |  | 0.003044747 |  | 8.287239e-05 | 0.03278069 | 0.00066127 |  | 0.1005283 |  | 0.01374241 | 0.003229717

## raw data
pos | O | Na | Mg | Al | Si | P | S | Cl | K | Ca | Ti | Cr | Mn | Fe | Ni | Cu | Zn | Br | Rb | Sr | Rh | Ba | Pb
0 | 39.10674 | 1.977874 | 0.1578052 | 1.164297 |  | 18.02736 |  | 0.5240059 |  | 38.87703 | 4.512643e-05 | 0.003546947 |  | 0.002203056 |  |  | 0.02251616 | 0.001171036 |  | 0.1122072 |  | 0.01794534 | 0.005249815
50 | 39.09073 | 1.908257 | 0.03997528 | 0.8641554 |  | 18.19995 |  | 0.5069214 | 0.002025211 | 39.24921 |  | 0.002475775 |  | 0.003686211 |  |  | 0.01744711 | 0.0007754595 |  | 0.1005755 |  | 0.01076927 | 0.003044031
100 | 39.37284 | 0.1022638 | 0.1186453 | 0.618053 |  | 18.72116 |  | 0.5452098 | 0.01606169 | 40.37325 |  | 0.002143742 |  | 0.00170785 |  |  | 0.01500241 | 0.002017962 |  | 0.09532491 |  | 0.01618418 | 0.0001356283
150 | 39.34514 | 0.483274 | 0.08958576 | 0.7103452 |  | 18.59232 | 0.0313593 | 0.5266598 |  | 40.09539 |  | 0.002390648 |  | 0.003383888 |  | 0.0002886725 | 0.01262372 | 0.001014326 |  | 0.09119344 |  | 0.01321068 | 0.001823185
200 | 39.16475 | 1.50764 | 0.2381763 | 0.7892903 |  | 18.27307 |  | 0.4882869 | 0.01020665 | 39.4069 |  | 0.004255954 |  | 0.004279319 |  |  | 0.00794734 | 0.00121384 |  | 0.08881306 |  | 0.01286383 | 0.002311531
250 | 38.97706 | 2.687434 | 0.05031422 | 0.9189122 |  | 17.98821 |  | 0.457441 | 0.01763675 | 38.79259 |  | 0.002248398 |  | 0.003617087 |  | 5.183371e-05 | 0.00525568 | 0.0009961407 |  | 0.08500472 |  | 0.01040126 | 0.002821073
300 | 39.21875 | 1.389698 | 0.115026 | 0.9640944 |  | 18.28322 |  | 0.4640681 | 0.01855561 | 39.42879 |  | 0.002840765 |  | 0.002401958 |  |  | 0.004759506 | 0.001574607 |  | 0.08693058 |  | 0.0182229 | 0.001069403
350 | 39.14533 | 1.768413 | 0.0765451 | 0.7597642 |  | 18.25668 | 0.03993366 | 0.4651104 | 0.005673968 | 39.37157 |  | 0.003013206 |  | 0.00340803 |  | 0.000241413 | 0.004417139 | 0.001448772 |  | 0.0876195 |  | 0.008599942 | 0.002229062
400 | 38.97376 | 2.581146 | 0.1875681 | 0.7039743 |  | 18.05115 | 0.004532683 | 0.4489491 | 0.0106991 | 38.92834 |  | 0.001415562 |  | 0.002123598 |  |  | 0.003874331 | 0.0009561158 |  | 0.08579536 |  | 0.01362104 | 0.002090828
450 | 38.9531 | 2.7785 | 0.1726921 | 0.7216424 |  | 18.00751 |  | 0.4026563 | 0.01411639 | 38.8342 |  | 0.001825991 |  | 0.002125957 |  | 6.166011e-05 | 0.004949447 | 0.001091878 |  | 0.08756945 |  | 0.01506461 | 0.002892961
500 | 38.65461 | 4.334326 | 0.2572258 | 0.5234042 |  | 17.65712 | 0.002813955 | 0.3602497 | 0.02275458 | 38.07859 |  | 0.00213874 |  | 0.001966879 |  | 0.0003906784 | 0.004538704 | 0.001666467 |  | 0.0816632 |  | 0.01393735 | 0.002601104
550 | 39.04059 | 2.33946 | 0.03110095 | 0.573695 |  | 18.20697 | 0.0358655 | 0.384941 | 0.01561096 | 39.26435 |  | 0.003467258 |  | 0.001023909 |  |  | 0.00372163 | 0.001201357 |  | 0.08437659 |  | 0.01240487 | 0.001218117
600 | 38.94078 | 2.829854 | 0.1266581 | 0.5827751 |  | 18.06664 |  | 0.3566119 | 0.02740805 | 38.96174 |  | 0.002046909 |  | 0.002604982 |  | 0.0005218704 | 0.005223932 | 0.001175775 |  | 0.07815526 |  | 0.01558027 | 0.00221809
650 | 38.75462 | 3.808435 | 0.1964565 | 0.500599 |  | 17.81547 | 0.01087603 | 0.3467542 | 0.03723971 | 38.42007 |  | 0.003104109 |  | 0.003948169 |  |  | 0.006191207 | 0.001512254 |  | 0.0786191 |  | 0.01448468 | 0.001619306
700 | 39.38329 | 0.496353 | 0.08741674 | 0.6375033 |  | 18.61317 | 0.06297149 | 0.4049028 | 0.04720404 | 40.14035 |  | 0.003837708 |  | 0.003723713 |  |  | 0.006658466 | 0.001459848 |  | 0.0898324 |  | 0.01860007 | 0.002730054
750 | 38.979 | 2.878236 | 0.1120811 | 0.5205292 | 0.005742182 | 17.99434 | 0.1499982 | 0.3967019 | 0.04090065 | 38.80581 |  | 0.001787642 |  | 0.002799282 |  |  | 0.006908603 | 0.0005242833 |  | 0.08642783 |  | 0.01693361 | 0.001279834
800 | 39.25485 | 1.290947 | 0.05407679 | 0.6783409 |  | 18.37474 | 0.1084844 | 0.4148917 | 0.07911587 | 39.62616 |  | 0.002375147 |  | 0.003358804 |  | 9.108798e-05 | 0.006716514 | 0.002009027 |  | 0.09416048 |  | 0.008004864 | 0.001680049
850 | 38.71686 | 4.68467 | 0.1061461 | 0.9156883 | 0.07452234 | 17.31148 | 0.2010946 | 0.4177662 | 0.1129266 | 37.33318 | 5.832395e-06 | 0.002217858 |  | 0.00750633 |  |  | 0.008320434 | 0.001712763 |  | 0.09222518 |  | 0.01113624 | 0.002545843
900 | 38.88865 | 3.789767 | 0.0327886 | 0.8275975 | 0.1268121 | 17.51049 | 0.2835993 | 0.4616027 | 0.172277 | 37.76236 |  | 0.002065044 |  | 0.008606936 |  | 0.0002845458 | 0.01125612 | 0.001705205 |  | 0.1018056 |  | 0.01494797 | 0.003391455
950 | 38.65458 | 6.185649 | 0.06167763 | 0.757765 | 0.1267904 | 16.64161 | 0.7928591 | 0.5374324 | 0.2124817 | 35.88857 |  | 0.002000405 |  | 0.01049346 |  |  | 0.01212338 | 0.002060844 |  | 0.09917488 |  | 0.01298397 | 0.00175079
1000 | 39.43156 | 1.154159 | 0.1589908 | 0.830607 | 0.1480876 | 18.15809 | 0.3030206 | 0.4242486 | 0.07108919 | 39.15896 |  | 0.002761044 |  | 0.00940114 |  | 0.0002039353 | 0.01272003 | 0.002471347 |  | 0.1168248 |  | 0.01354839 | 0.003260721
1050 | 39.43147 | 1.064674 | 0.1883984 | 0.8123441 | 0.161112 | 18.27023 | 0.1647079 | 0.3273109 | 0.01139561 | 39.40079 |  | 0.003687147 |  | 0.006763415 |  |  | 0.01122997 | 0.001350239 |  | 0.1246032 |  | 0.01578498 | 0.004154631
1100 | 39.56189 | 0.7658392 | 0.1248831 | 0.8704526 | 0.1462443 | 18.27684 | 0.3169308 | 0.3420338 | 0.009983068 | 39.41503 |  | 0.002424909 |  | 0.006904133 |  |  | 0.0136831 | 0.002008732 |  | 0.1259667 |  | 0.01590923 | 0.002977354
1150 | 39.64995 | 0.7730249 | 0.04228007 | 1.006333 | 0.0388049 | 18.16955 | 0.554432 | 0.3658026 | 0.03869385 | 39.18366 |  | 0.002324533 |  | 0.00842099 | 0.001143798 | 0.001101156 | 0.01525927 | 0.001956237 |  | 0.12585 |  | 0.02027002 | 0.001149068
1200 | 39.1709 | 3.170808 | 0.1002301 | 0.9654972 | 0.08088865 | 17.58815 | 0.4491313 | 0.3538484 | 0.0357559 | 37.92984 | 0.000388898 | 0.002435993 |  | 0.008450467 |  |  | 0.01446137 | 0.001958372 |  | 0.1106367 |  | 0.01509609 | 0.001526796
1250 | 38.90363 | 4.114364 | 0.09648601 | 0.7484025 | 0.06721579 | 17.49107 | 0.3305053 | 0.3645315 | 0.02015103 | 37.72048 |  | 0.002196223 |  | 0.005480915 |  | 9.359081e-05 | 0.01369995 | 0.001391379 |  | 0.1033348 |  | 0.01528636 | 0.001688401
1300 | 39.38525 | 2.023349 | 0.2002785 | 0.8159504 | 0.2754814 | 17.73999 | 0.5295375 | 0.4689625 | 0.1368259 | 38.25728 | 0.0005014424 | 0.002329465 |  | 0.01819119 |  |  | 0.01563197 | 0.002253069 |  | 0.1085697 |  | 0.01422424 | 0.005391582
1350 | 39.00926 | 4.4351 | 0.1301359 | 0.8805616 | 0.3597782 | 16.94488 | 0.7245843 | 0.5333206 | 0.2709307 | 36.5426 | 0.0004213028 | 0.002062475 |  | 0.02052068 | 0.0002621666 | 0.0004171243 | 0.01551017 | 0.001467614 |  | 0.1057066 |  | 0.02117863 | 0.001303484
1400 | 39.77404 |  | 0.1194364 | 0.9092879 | 0.1377425 | 18.15329 | 0.7607913 | 0.5855032 | 0.2361925 | 39.14859 |  | 0.001623397 |  | 0.01206251 |  |  | 0.01741739 | 0.002828068 |  | 0.1193675 |  | 0.02031836 | 0.001508895
1450 | 39.57126 | 1.283286 | 0.1010185 | 1.124373 | 0.1199139 | 17.80647 | 0.7082879 | 0.5362246 | 0.1860894 | 38.40065 | 2.048196e-05 | 0.002577225 |  | 0.009304009 |  | 0.0002120592 | 0.01527889 | 0.002133999 |  | 0.1117264 |  | 0.01841721 | 0.002766279
1500 | 39.81042 |  | 0.1303708 | 1.102799 | 0.1581217 | 18.26353 | 0.5253146 | 0.4167713 | 0.04527787 | 39.38634 | 0.0001584503 | 0.002659444 |  | 0.0103855 |  | 0.0004721351 | 0.01398105 | 0.001620001 |  | 0.1139774 |  | 0.01559713 | 0.002191619
1550 | 39.79667 | 0.2866947 | 0.1822878 | 1.045266 | 0.2950682 | 18.20075 | 0.4466585 | 0.3236938 | 0.01019656 | 39.25095 | 0.0008326891 | 0.002530141 |  | 0.01648187 | 0.001742788 |  | 0.01390777 | 0.001961423 |  | 0.1075229 |  | 0.01403786 | 0.002757146
1600 | 39.87826 |  | 0.1456698 | 1.128564 | 0.393773 | 18.22798 | 0.4210573 | 0.3190822 | 0.02167058 | 39.30968 | 0.0002006393 | 0.00208348 |  | 0.01984579 |  |  | 0.01288719 | 0.002084499 |  | 0.09735126 |  | 0.01795336 | 0.001852776
1650 | 39.08008 | 3.774862 | 0.1872769 | 1.115509 | 0.1526211 | 17.37482 | 0.3655794 | 0.3274133 | 0.01898209 | 37.46978 |  | 0.001319845 |  | 0.01211062 | 0.0004795616 | 0.0008903271 | 0.01068469 | 0.002242993 |  | 0.08396136 |  | 0.02017962 | 0.001210931
1700 | 39.38709 | 1.571461 | 0.02977058 | 1.010573 | 0.1175594 | 18.10028 | 0.2381617 | 0.3468557 | 0.0382419 | 39.03427 |  | 0.002616917 |  | 0.008687104 |  | 0.0003302354 | 0.01040739 | 0.002280822 |  | 0.08606592 |  | 0.01380091 | 0.001549001
1750 | 38.97136 | 3.260484 | 0.1762437 | 0.764183 | 0.04411281 | 17.80496 | 0.1171296 | 0.3292826 | 0.01602233 | 38.39741 |  | 0.004030763 |  | 0.007494023 |  |  | 0.008541523 | 0.001639745 |  | 0.08277402 |  | 0.01124194 | 0.00309286
1800 | 38.90087 | 3.543288 | 0.07918085 | 0.6227919 | 0.02072488 | 17.82467 | 0.1243784 | 0.3241165 | 0.00456275 | 38.43992 |  | 0.002774152 |  | 0.004504011 | 0.0001443873 |  | 0.008171677 | 0.001778671 |  | 0.08219756 |  | 0.01285691 | 0.003071825
1850 | 39.53669 | 0.0814957 | 0.1096983 | 0.7259993 | 0.01373574 | 18.67644 | 0.107222 | 0.3409657 | 0.00572413 | 40.27679 |  | 0.00344571 |  | 0.004999981 |  |  | 0.007527525 | 0.001824444 |  | 0.09014623 |  | 0.01643121 | 0.0008664866
1900 | 38.76332 | 4.326847 | 0.1161885 | 0.7244442 |  | 17.59131 | 0.1121903 | 0.3116817 | 0.01183451 | 37.93666 |  | 0.001873318 |  | 0.002241873 |  |  | 0.006180461 | 0.001122365 |  | 0.08065006 |  | 0.01128457 | 0.002166072
1950 | 38.93613 | 3.144045 | 0.1762362 | 0.76397 | 0.00889391 | 17.91414 |  | 0.3087974 | 0.007848434 | 38.63285 |  | 0.002668522 |  | 0.004938604 |  |  | 0.00537563 | 0.001676556 |  | 0.0826038 |  | 0.00865159 | 0.001175042
2000 | 38.68213 | 4.59988 | 0.2310485 | 0.8198347 |  | 17.49926 | 0.01553272 | 0.3056038 | 0.005592635 | 37.73814 |  | 0.002627596 |  | 0.002302468 |  |  | 0.004673711 | 0.00132558 |  | 0.07635485 |  | 0.0144993 | 0.00119059
2050 | 38.7468 | 4.323658 | 0.1370922 | 0.7433573 |  | 17.59948 | 0.07214755 | 0.3176961 | 0.004078537 | 37.95428 |  | 0.001672827 |  | 0.002378906 | 0.0002194079 |  | 0.005487987 | 0.001844226 |  | 0.07103035 |  | 0.01530625 | 0.003467987
2100 | 38.78141 | 4.131341 | 0.249188 | 0.9643969 |  | 17.56933 |  | 0.3080041 | 0.01494917 | 37.88925 |  | 0.002632595 |  | 0.002145181 |  |  | 0.004818548 | 0.001544862 |  | 0.07126413 |  | 0.008568882 | 0.001149967
2150 | 39.06036 | 2.596214 | 0.3097209 | 1.077071 |  | 17.89233 |  | 0.3433724 | 0.03767728 | 38.58582 |  | 0.002923391 |  | 0.002455645 |  |  | 0.005739951 | 0.001645744 |  | 0.07375676 |  | 0.008321224 | 0.002590311
2200 | 38.7208 | 4.727061 | 0.1844535 | 1.277977 |  | 17.32607 |  | 0.3008476 | 0.01358321 | 37.36466 |  | 0.002549016 |  | 0.001512909 |  |  | 0.004128001 | 0.001474687 |  | 0.06936301 |  | 0.004408937 | 0.001109062
2250 | 39.1604 | 2.177611 | 0.25227 | 1.117387 |  | 18.01481 |  | 0.3165006 | 0.01458327 | 38.84996 |  | 0.002560079 |  | 0.0007229477 |  |  | 0.003736315 | 0.001015233 |  | 0.07695589 |  | 0.01046759 | 0.00101315
2300 | 38.97168 | 3.152567 | 0.1335587 | 1.010485 |  | 17.84336 |  | 0.2991683 | 0.01054266 | 38.48021 |  | 0.002697956 |  | 0.0006340546 | 0.0007184819 |  | 0.004316635 | 0.001648653 |  | 0.07679871 |  | 0.01014082 | 0.001469014
2350 | 38.97554 | 3.331466 | 0.05106377 | 1.332583 |  | 17.70268 |  | 0.3222181 | 0.01001348 | 38.17682 |  | 0.002303588 |  | 0.002148283 |  |  | 0.004501911 | 0.001113012 |  | 0.07623119 |  | 0.01079372 | 0.0005239289
2400 | 38.80535 | 4.315929 | 0.1365492 | 1.287632 |  | 17.42729 | 0.02704796 | 0.3103872 | 0.006493292 | 37.58294 |  | 0.001932072 |  | 0.002102257 |  | 5.183898e-05 | 0.004085906 | 0.001360709 |  | 0.0772525 |  | 0.01360061
2450 | 38.71893 | 4.710112 | 0.1483532 | 1.202801 |  | 17.35379 | 0.02407703 | 0.3066182 | 0.01175381 | 37.42443 |  | 0.001726231 |  | 0.001871342 |  |  | 0.003179826 | 0.001823843 |  | 0.07514501 |  | 0.01374913 | 0.001638996
2500 | 39.16531 | 2.337863 | 0.1774975 | 1.199224 |  | 17.93264 | 0.06230096 | 0.3292878 | 0.01824479 | 38.67276 |  | 0.002119309 |  | 0.001766739 |  |  | 0.003158272 | 0.001820246 |  | 0.08234126 |  | 0.01290015 | 0.0007541956
2550 | 39.16403 | 2.395533 | 0.1783958 | 1.434272 |  | 17.8667 |  | 0.3149688 | 0.01054617 | 38.53055 |  | 0.002382604 |  | 0.00148064 | 0.0004032489 | 0.0005088406 | 0.003060898 | 0.002186787 |  | 0.08348146 |  | 0.01005304 | 0.001443491
2600 | 39.01674 | 3.125503 | 0.208925 | 1.402311 |  | 17.67575 |  | 0.3304578 | 0.01639668 | 38.11876 |  | 0.002921293 |  | 0.001533382 |  |  | 0.003469352 | 0.001134122 |  | 0.08458553 |  | 0.009323947 | 0.002175071
2650 | 39.04264 | 3.137926 | 0.1683034 | 1.53346 | 0.0001037159 | 17.64304 |  | 0.310287 | 0.01067637 | 38.04821 |  | 0.001717117 |  | 0.003443673 | 0.000574879 | 0.0003928616 | 0.003803376 | 0.00121194 |  | 0.08373772 |  | 0.009038801 | 0.001438332
2700 | 39.2893 | 1.81914 | 0.1302057 | 1.569723 | 0.004510986 | 17.97869 |  | 0.3195615 | 0.007454636 | 38.77205 |  | 0.001518007 |  | 0.003563358 |  |  | 0.003466247 | 0.001302142 |  | 0.08622793 |  | 0.01328647
2750 | 39.43331 | 0.9361371 | 0.0466617 | 1.524288 |  | 18.24591 |  | 0.3474774 |  | 39.34833 |  | 0.001850214 |  | 0.002701368 | 0.0008536856 |  | 0.003933335 | 0.001386517 |  | 0.08989395 |  | 0.01594004 | 0.001324536
2800 | 39.18715 | 2.489121 | 0.2218406 | 1.518308 |  | 17.75943 | 0.07334544 | 0.3441496 | 0.002212715 | 38.2992 | 0.0001249192 | 0.001551313 |  | 0.003070415 | 0.001291578 | 0.0006279118 | 0.004102886 | 0.001016755 |  | 0.08435879 |  | 0.007616308 | 0.001479125
2850 | 39.31448 | 1.703322 | 0.08791389 | 1.5879 |  | 17.9884 | 0.04075902 | 0.3590216 | 0.009851241 | 38.79299 |  | 0.002254075 |  | 0.002695648 |  |  | 0.003995447 | 0.001252924 |  | 0.08657934 |  | 0.01742946 | 0.001156451
2900 | 39.14554 | 2.591021 | 0.1784516 | 1.63987 |  | 17.73629 |  | 0.348102 | 0.002275315 | 38.24931 |  | 0.001897298 |  | 0.005264262 | 0.001330186 |  | 0.002405256 | 0.001426267 |  | 0.08408113 |  | 0.01200421 | 0.0007363883
2950 | 39.23293 | 2.243755 | 0.1995639 | 1.7183 |  | 17.76733 | 0.03855903 | 0.3566526 | 0.02032049 | 38.31626 | 6.63616e-05 | 0.00191962 |  | 0.003114684 | 0.0005739524 |  | 0.003804139 | 0.001521584 |  | 0.08353729 |  | 0.01027122 | 0.001512679
3000 | 39.28874 | 2.014759 | 0.1606832 | 1.798628 |  | 17.81158 | 0.03766501 | 0.3564912 | 0.01053799 | 38.41169 | 0.0007270716 | 0.003984932 |  | 0.003607137 |  |  | 0.004605093 | 0.002228174 |  | 0.08445506 |  | 0.007616839 | 0.002001288
3050 | 39.04534 | 3.541536 | 0.1169838 | 1.769042 | 0.007774988 | 17.41082 | 0.1043957 | 0.3381785 | 0.01656426 | 37.54742 | 0.0008944592 | 0.001862387 |  | 0.00366756 | 0.0001712433 |  | 0.003830031 | 0.0004840676 |  | 0.08062015 |  | 0.01041147
3100 | 39.66895 |  | 0.0696872 | 1.856226 | 0.03471751 | 18.31926 | 0.03699853 | 0.3738164 | 0.01855675 | 39.50652 | 0.001361002 | 0.001238233 |  | 0.004600389 |  |  | 0.004343327 | 0.001407724 |  | 0.08949389 |  | 0.01052589 | 0.002300217
3150 | 39.11397 | 3.170437 | 0.1591116 | 1.882754 | 0.02061818 | 17.46042 | 0.07192185 | 0.3446127 | 0.004783866 | 37.65438 | 0.0008221542 | 0.003406916 |  | 0.005181478 | 0.0009539756 | 8.758849e-05 | 0.004014833 | 0.001200543 |  | 0.08232875 |  | 0.01646552 | 0.002533383
3200 | 39.12165 | 3.439152 | 0.1710393 | 2.276415 | 0.02180143 | 17.24599 | 0.07003964 | 0.3434705 | 0.011449 | 37.19195 | 0.001635977 | 0.00348867 |  | 0.00628117 |  | 0.0002660347 | 0.002697555 | 0.0009583485 |  | 0.08122308 |  | 0.008999291 | 0.001488454
3250 | 39.00858 | 4.036451 | 0.1841761 | 2.224817 | 0.02746729 | 17.0796 | 0.1047225 | 0.3746846 | 0.01325188 | 36.83312 | 0.001835429 | 0.003252248 |  | 0.008245603 | 0.0008848691 |  | 0.002553836 | 0.001703156 |  | 0.08126415 |  | 0.01188589 | 0.0015142
3300 | 39.45184 | 1.948294 | 0.171915 | 2.61797 | 0.03507795 | 17.44994 | 0.1376462 | 0.4060599 | 0.03382751 | 37.63178 | 0.002066259 | 0.003606205 |  | 0.008090873 | 0.0004749817 | 0.0006990452 | 0.002459101 | 0.001163858 |  | 0.08642609 |  | 0.01066353
3350 | 39.46383 | 1.875059 | 0.09688927 | 2.164002 | 0.01279216 | 17.58498 | 0.2947037 | 0.4263076 | 0.04802548 | 37.92301 | 0.00374961 | 0.00164675 |  | 0.005426964 |  | 0.0002039987 | 0.001692697 | 0.001054784 |  | 0.09254816 |  | 0.003518553 | 0.0005525126
3400 | 39.14576 | 3.589992 | 0.1277529 | 2.194135 | 0.003048908 | 17.11297 | 0.3075127 | 0.433986 | 0.06862542 | 36.90509 | 0.004566895 | 0.001785528 |  | 0.005706262 | 0.0002248558 |  | 0.004124181 | 0.0004746616 |  | 0.09263067 |  |  | 0.001609556
3450 | 39.2759 | 3.166933 | 0.1404152 | 2.506528 | 0.02072551 | 17.09343 | 0.3134841 | 0.4345371 | 0.06485227 | 36.86295 | 0.005985051 | 0.002554147 |  | 0.008311464 | 0.0005632932 |  | 0.003471736 | 0.0007268241 |  | 0.09699708 |  | 0.001453183 | 0.0001814728
3500 | 39.81453 |  | 0.04992295 | 2.692233 | 0.02240771 | 17.93711 | 0.175592 | 0.4601068 | 0.03035501 | 38.68238 | 0.008300917 | 0.0006336181 |  | 0.006868623 | 0.001297589 | 4.960285e-05 | 0.005507696 | 7.423224e-06 |  | 0.1118077 |  | 0.0008906685
3550 | 39.7331 | 0.3958552 | 0.03235695 | 2.663862 |  | 17.84558 | 0.1956447 | 0.4688941 | 0.02246192 | 38.48501 | 0.01028471 | 0.001428622 |  | 0.005867784 | 0.002288348 |  | 0.004618817 | 0.001261249 |  | 0.1187844 |  | 0.01014998 | 0.002545554
3600 | 39.6253 | 0.2346626 | 0.06681034 | 1.826369 | 0.02009171 | 18.1943 | 0.1445111 | 0.4640973 | 0.01262016 | 39.23704 | 0.0152796 | 0.0007789858 | 0.000538194 | 0.008776124 |  | 0.000139039 | 0.003917765 | 0.001819424 |  | 0.1265234 |  | 0.0139817 | 0.00244118
0 | 39.208 | 2.469768 | 0.1291307 | 1.789479 | 0.04468629 | 17.69859 | 0.01720947 | 0.3409325 | 0.01866014 | 38.16801 | 0.001195361 | 0.002295261 |  | 0.006242084 |  |  | 0.004892463 | 0.00114945 |  | 0.08285303 |  | 0.01654426 | 0.0003545615
50 | 39.30306 | 2.117155 | 0.1713335 | 1.956095 | 0.02509784 | 17.71656 | 0.03493323 | 0.3350771 | 0.02383078 | 38.20677 | 0.001040033 | 0.002918139 |  | 0.005627568 | 0.0007837374 |  | 0.003646389 | 0.001357143 |  | 0.08522298 |  | 0.008352241 | 0.001129809
100 | 39.34972 | 1.969753 | 0.1797109 | 1.835297 |  | 17.75294 | 0.1380814 | 0.3549419 | 0.01604011 | 38.28521 | 0.001194735 | 0.002472536 |  | 0.003636905 | 0.0007957975 |  | 0.002742751 | 0.001026411 |  | 0.09159931 |  | 0.01131136 | 0.00352725
150 | 38.94094 | 3.67525 | 0.1944429 | 1.510074 |  | 17.46589 | 0.05332849 | 0.3733709 | 0.00943631 | 37.66618 | 0.001075279 | 0.002177659 |  | 0.003519944 | 0.0002304176 | 0.000631051 | 0.00258756 | 0.001075599 |  | 0.08723655 |  | 0.01132499 | 0.001220312
200 | 39.01389 | 3.125362 | 0.199173 | 1.359946 | 0.1153431 | 17.62947 |  | 0.4003678 | 0.0279585 | 38.01896 | 0.0007790659 | 0.002052655 |  | 0.00993583 | 0.000127018 | 7.611591e-05 | 0.003861037 | 0.0007278603 |  | 0.08081899 |  | 0.00897386 | 0.002170151
250 | 39.17659 | 3.124403 | 0.2850054 | 2.29673 | 0.2571954 | 17.19699 |  | 0.4268712 | 0.04388332 | 37.08629 | 0.001687276 | 0.002614141 |  | 0.01819864 | 3.855042e-05 |  | 0.003419814 | 0.00213063 |  | 0.07073219 |  | 0.005812521 | 0.00140011
300 | 39.07398 | 3.060777 | 0.146148 | 1.966255 | 0.1073136 | 17.42526 |  | 0.464493 | 0.07639199 | 37.57856 | 0.001548545 | 0.003779664 |  | 0.01042512 | 0.0003334794 |  | 0.004184954 | 0.001725914 |  | 0.06890092 |  | 0.008483089 | 0.001442577
350 | 39.41579 | 1.321404 | 0.2006907 | 2.134348 | 0.04720484 | 17.82982 |  | 0.4471605 | 0.05878573 | 38.45102 | 0.001020311 | 0.002749879 |  | 0.007673564 |  | 0.0001781551 | 0.00295741 | 0.001595755 |  | 0.07437236 |  | 0.001540787 | 0.001685259
400 | 38.85075 | 4.831988 | 0.1330611 | 2.664038 | 0.1003931 | 16.72836 |  | 0.4513296 | 0.06579707 | 36.07565 | 0.0006528765 | 0.002959062 |  | 0.009118724 |  |  | 0.002678356 | 0.001023431 |  | 0.06926933 |  | 0.01081841 | 0.002123967
450 | 39.06152 | 3.008936 | 0.09833142 | 2.06621 | 0.2382001 | 17.27901 | 0.05241173 | 0.6496779 | 0.1744836 | 37.26317 | 0.001423281 | 0.002172568 |  | 0.01701111 | 0.001042678 |  | 0.004366034 | 0.0008626278 |  | 0.0709843 |  | 0.009547274 | 0.0006399609
500 | 38.88191 | 4.444942 | 0.2230745 | 2.347629 | 0.01243001 | 16.6752 | 0.3791597 | 0.7599745 | 0.2147336 | 35.96102 | 0.001351852 | 0.002296528 |  | 0.006968301 |  |  | 0.004832665 | 0.0003819232 |  | 0.06941527 |  | 0.0138573 | 0.000825919
550 | 38.68958 | 5.268261 | 0.1320709 | 2.562174 |  | 16.57468 | 0.1320273 | 0.6733039 | 0.1311625 | 35.74424 | 0.002194783 | 0.001389355 |  | 0.006642468 |  | 0.0001964935 | 0.00404853 | 0.001032433 |  | 0.07190208 |  | 0.003213905 | 0.001886817
600 | 38.86852 | 3.996175 | 0.1375911 | 2.484424 |  | 17.00282 | 0.003432997 | 0.6424598 | 0.09489104 | 36.66754 | 0.004033457 | 0.001529526 |  | 0.006984072 | 0.0003575991 | 0.0003157837 | 0.003477871 | 0.0008439698 |  | 0.0745705 |  | 0.006534488 | 0.003507028
650 | 38.97168 | 3.51107 | 0.1264465 | 2.324478 | 0.009399618 | 17.2084 |  | 0.5887921 | 0.04607744 | 37.11089 | 0.005399669 | 0.001850818 |  | 0.008108553 | 0.001080193 | 0.0009623675 | 0.003074798 | 0.0009332295 |  | 0.07150266 |  | 0.007944704 | 0.001899838
700 | 39.25965 | 0.8233871 | 0.18046 | 0.9330178 |  | 18.38803 |  | 0.6232669 | 0.02610528 | 39.65482 | 0.0102452 | 0.0006707863 |  | 0.004613539 |  | 0.001284981 | 0.005093671 | 0.0009190227 |  | 0.07983045 |  | 0.005457156 | 0.003158546
0 | 39.20607 | 1.149159 | 0.1868222 | 0.9285753 |  | 18.30742 |  | 0.6051344 | 0.02205983 | 39.48098 | 0.01041036 | 0.001215618 |  | 0.00359735 |  | 0.000476225 | 0.004605748 | 0.001713288 |  | 0.08095512 |  | 0.008793468 | 0.002011731
50 | 38.84169 | 3.022383 | 0.1677608 | 0.8530929 |  | 17.85507 |  | 0.6256716 | 0.02881748 | 38.50546 | 0.007027435 | 0.002329409 |  | 0.003901555 | 0.0001535727 | 0.001527231 | 0.005857744 | 0.0007197501 |  | 0.07185007 |  | 0.004960477 | 0.001730746
100 | 38.84153 | 2.971191 | 0.1335198 | 0.8739418 |  | 17.86201 |  | 0.6295666 | 0.04902559 | 38.52043 | 0.00724357 | 0.001369936 |  | 0.004865294 |  | 0.001106991 | 0.0041329 | 0.0009978857 |  | 0.08963394 |  | 0.008018514 | 0.001408559
150 | 39.32311 | 0.9598697 | 0.1042324 | 1.502478 | 0.001369927 | 18.17226 |  | 0.5872493 | 0.03041797 | 39.1895 | 0.007086998 | 0.002145333 |  | 0.008362315 |  | 0.0004736821 | 0.002444411 | 0.0005370133 |  | 0.09937616 |  | 0.004901004 | 0.004180736
200 | 38.79906 | 4.004253 | 0.1341528 | 1.574575 | 0.005005065 | 17.36549 |  | 0.5214361 | 0.009883696 | 37.44965 | 0.005686422 | 0.002936129 |  | 0.007701146 |  | 0.001136017 | 0.003118767 | 0.001509685 |  | 0.09333599 |  | 0.01926578 | 0.001805375
250 | 39.40604 | 0.7559415 | 0.1232012 | 1.779533 |  | 18.12468 |  | 0.5805718 | 0.01843965 | 39.08691 | 0.005490259 | 0.003515144 |  | 0.003945182 |  |  | 0.004485755 | 0.001567677 |  | 0.09105016 |  | 0.01156961 | 0.003061776
300 | 39.34994 | 1.059031 | 0.1302475 | 1.642671 |  | 18.10524 |  | 0.5469644 | 0.00664952 | 39.04497 | 0.004391635 | 0.002719454 |  | 0.005563439 |  |  | 0.002636086 | 0.001228732 |  | 0.08907487 |  | 0.006564255 | 0.002111876
350 | 38.7911 | 4.260633 | 0.2112736 | 1.864774 | 0.002804408 | 17.17196 |  | 0.5395292 | 0.02006248 | 37.0323 | 0.003350129 | 0.003648753 |  | 0.007926369 |  | 0.0003044139 | 0.002168555 | 0.0007635704 |  | 0.07587562 |  | 0.009767271 | 0.001766223
400 | 39.13183 | 2.341694 | 0.15883 | 2.010992 |  | 17.61147 |  | 0.5952252 | 0.07252932 | 37.98014 | 0.002701876 | 0.001089203 |  | 0.006124512 | 0.0005771961 | 0.0004684007 | 0.002298085 | 0.0006112112 |  | 0.07404336 |  | 0.008382735 | 0.0009850798
450 | 38.65709 | 4.155552 | 0.2204859 | 0.9560146 |  | 17.51325 |  | 0.5810385 | 0.04594035 | 37.76832 | 0.002028697 | 0.001885013 |  | 0.004840416 |  | 0.0001524425 | 0.002836467 | 0.001042381 |  | 0.07732403 |  | 0.01170081 | 0.0004960881
500 | 39.01435 | 2.594073 | 0.2808051 | 1.285676 |  | 17.79 |  | 0.5433168 | 0.02172879 | 38.36514 | 0.002395539 | 0.002332731 |  | 0.004069908 | 0.0005724169 |  | 0.001404281 | 0.000647851 |  | 0.08451708 |  | 0.007778843 | 0.00119261
550 | 39.50135 |  | 0.1733989 | 1.387356 |  | 18.45327 |  | 0.5653652 | 0.01237013 | 39.79551 | 0.002158455 | 0.003068525 |  | 0.005362635 |  | 0.0009850617 | 0.002490966 | 0.0009870208 |  | 0.08629234 |  | 0.008516992 | 0.001517871
600 | 39.17634 | 2.098575 | 0.1446598 | 1.777669 |  | 17.78465 |  | 0.5463815 | 0.01315991 | 38.3536 | 0.002019743 | 0.002504718 |  | 0.003878136 |  |  | 0.002084334 | 0.001488723 |  | 0.07840031 |  | 0.01203095 | 0.002554765
650 | 39.04378 | 2.245536 | 0.2586393 | 1.074847 |  | 17.96238 |  | 0.5628849 | 0.01789594 | 38.73688 | 0.001219608 | 0.001931556 |  | 0.003033403 |  |  | 0.002992052 | 0.001890279 |  | 0.07740074 |  | 0.006790646 | 0.001898775
700 | 38.96498 | 2.543692 | 0.2598345 | 0.8942054 | 0.003271172 | 17.94705 |  | 0.5418304 | 0.03075163 | 38.70384 | 0.001263554 | 0.00148523 |  | 0.005193354 | 0.0004089644 | 0.0008161143 | 0.002504287 | 0.001016896 |  | 0.08487519 |  | 0.009172389 | 0.003812377
750 | 39.57145 |  | 0.1037514 | 1.755088 | 0.03444325 | 18.32958 |  | 0.5270281 | 0.02660745 | 39.52877 | 0.001266122 | 0.00247006 |  | 0.009304788 |  | 0.000309314 | 0.002891444 | 0.0009906463 |  | 0.09118367 |  | 0.01267157 | 0.002193271
800 | 39.05638 | 2.852414 | 0.2344454 | 1.794357 | 0.0161556 | 17.55184 |  | 0.4939136 | 0.03181368 | 37.85153 | 0.000842569 | 0.00200333 |  | 0.009104378 | 0.0006426593 | 0.0009267569 | 0.002844869 | 0.001963066 |  | 0.08041824 |  | 0.01738023 | 0.001025778
850 | 38.84082 | 3.907263 | 0.2441895 | 1.843086 | 0.0344155 | 17.2309 |  | 0.5453089 | 0.08804102 | 37.15942 | 0.001224166 | 0.002928868 |  | 0.00747162 |  |  | 0.003233872 | 0.001654777 |  | 0.07557688 |  | 0.01345683 | 0.001008601
900 | 38.74938 | 4.13647 | 0.122312 | 1.499093 | 0.002129848 | 17.35563 |  | 0.5393586 | 0.0690207 | 37.42839 | 0.00133373 | 0.001288813 |  | 0.006426866 |  | 5.718484e-05 | 0.002722061 | 0.001193398 |  | 0.07240284 |  | 0.01164685 | 0.001144678
950 | 39.05486 | 2.448535 | 0.1934878 | 1.593443 | 0.04890301 | 17.69466 |  | 0.5998103 | 0.1042012 | 38.15953 | 0.001271784 | 0.001511661 |  | 0.008002281 |  |  | 0.003453723 | 0.0008293756 |  | 0.07190907 |  | 0.0122773 | 0.003314903
1000 | 38.9782 | 2.936061 | 0.251557 | 1.109911 | 0.2647694 | 17.64612 |  | 0.5673344 | 0.07074047 | 38.05485 | 0.001685301 | 0.002709873 |  | 0.01927782 |  |  | 0.002725014 | 0.00143997 |  | 0.08101865 |  | 0.009459102 | 0.0021423
1050 | 39.0823 | 2.856989 | 0.1595107 | 1.432993 | 0.4506964 | 17.48008 | 0.01587313 | 0.5801218 | 0.1159155 | 37.69677 | 0.001730482 | 0.001243576 |  | 0.02701039 |  | 0.0001535729 | 0.003759534 | 0.00124183 |  | 0.08111528 |  | 0.01060729 | 0.001891861
1100 | 38.89354 | 4.328555 | 0.2064898 | 1.819114 | 0.8143997 | 16.73247 | 0.03202776 | 0.7092583 | 0.2373144 | 36.08452 | 0.001549666 | 0.002161191 |  | 0.04218589 |  | 0.0002570166 | 0.003736415 | 0.001116606 |  | 0.07446507 |  | 0.01448865 | 0.002351614
1150 | 39.16506 | 1.762035 | 0.1233792 | 1.060944 | 0.2438879 | 18.00361 |  | 0.5795479 | 0.1134736 | 38.82581 | 0.0004818057 | 0.003325736 |  | 0.01878697 |  |  | 0.002570873 | 0.0009823407 |  | 0.08186877 |  | 0.01281222 | 0.001414807
1200 | 38.91408 | 3.271342 | 0.2087398 | 1.710044 | 0.1470675 | 17.36824 |  | 0.6149203 | 0.19435 | 37.4556 | 0.0005086438 | 0.002018003 |  | 0.01252081 | 5.773e-06 | 0.0002119436 | 0.003801098 | 0.00109728 |  | 0.08046071 |  | 0.01253547 | 0.002451127
1250 | 38.33059 | 5.711271 | 0.208687 | 1.03603 |  | 17.04939 |  | 0.60946 | 0.1848778 | 36.76797 | 6.106756e-05 | 0.00247106 |  | 0.003729215 | 0.0001888303 | 0.0003931519 | 0.00436233 | 0.002020753 |  | 0.0770873 |  | 0.009965827 | 0.001444383
1300 | 38.94608 | 2.261823 | 0.165302 | 0.7593862 |  | 18.05992 | 0.01047645 | 0.6276999 | 0.1129747 | 38.94725 |  | 0.003084484 |  | 0.003784091 |  | 0.0005115048 | 0.003736767 | 0.0008429894 |  | 0.08438292 |  | 0.009421828 | 0.003316497
1350 | 38.71985 | 3.889091 | 0.1791191 | 0.8578735 | 0.0001765255 | 17.52184 | 0.1556892 | 0.6406769 | 0.138856 | 37.78684 | 0.0001310164 | 0.001947415 |  | 0.00355457 | 0.0001479357 | 0.001153413 | 0.003911729 | 0.001790163 |  | 0.08553969 |  | 0.009152843 | 0.00265552
1400 | 39.11623 | 1.802042 | 0.06759359 | 0.9633884 |  | 18.0871 | 0.1190386 | 0.642772 | 0.07560741 | 39.00584 |  | 0.00358539 |  | 0.004027062 |  |  | 0.002755772 | 0.002190532 |  | 0.09401395 |  | 0.0128093 | 0.001003585
1450 | 38.70829 | 3.884022 | 0.05776701 | 0.983344 |  | 17.62355 |  | 0.5740646 | 0.05184437 | 38.00618 | 0.0002966878 | 0.001998037 |  | 0.001179346 | 0.0001836338 |  | 0.002192501 | 0.001616012 |  | 0.0874427 |  | 0.01304548 | 0.00298614
1500 | 39.32962 | 0.7415662 | 0.08078359 | 1.210049 | 0.01269198 | 18.34229 |  | 0.5793679 | 0.02972377 | 39.55619 |  | 0.004500669 |  | 0.004881934 |  | 0.0003751961 | 0.003475574 | 0.0009751647 |  | 0.08839362 |  | 0.01436141 | 0.0007582404
1550 | 38.77988 | 4.193581 | 0.2079455 | 1.429714 | 0.04417898 | 17.33117 | 0.01817601 | 0.4925641 | 0.01934144 | 37.37565 |  | 0.00412613 |  | 0.004860249 | 0.001187204 | 0.0002173892 | 0.002609222 | 0.0009069012 |  | 0.0789004 |  | 0.01498136
1600 | 39.51095 | 0.05635924 | 0.1403528 | 1.389265 |  | 18.46013 |  | 0.5225776 | 0.00204718 | 39.81031 |  | 0.003552255 |  | 0.003294674 |  | 0.0005212939 | 0.00280406 | 0.001023127 |  | 0.08566099 |  | 0.010905 | 0.0002511694
1650 | 39.08262 | 2.161348 | 0.0684369 | 1.108601 |  | 18.04237 |  | 0.5178902 | 0.005579426 | 38.90938 |  | 0.00374677 |  | 0.002436629 |  |  | 0.002025074 | 0.001163226 |  | 0.07783849 |  | 0.01536375 | 0.001206927
1700 | 39.03321 | 2.32174 | 0.07555735 | 0.9807496 |  | 18.04507 |  | 0.5267901 | 0.005018864 | 38.91522 |  | 0.00205088 |  | 0.002320634 |  |  | 0.001770826 | 0.001802397 |  | 0.07565478 |  | 0.01298872 | 5.209272e-05
1750 | 39.03683 | 2.195208 | 0.1823757 | 0.8575896 |  | 18.08689 |  | 0.5298823 | 0.003184446 | 39.00541 |  | 0.002704302 |  | 0.001573956 |  |  | 0.002405071 | 0.001588538 |  | 0.07711946 |  | 0.01592156 | 0.001316876
1800 | 39.41766 |  | 0.1315055 | 0.938681 |  | 18.61542 |  | 0.5765763 | 0.06157246 | 40.1452 |  | 0.003361421 |  | 0.002657411 | 0.0005950097 | 0.001472788 | 0.002394696 | 0.001429483 |  | 0.0804797 |  | 0.01748387 | 0.003520577
1850 | 38.43402 | 5.274912 | 0.119879 | 0.7907641 |  | 17.31685 |  | 0.5325653 | 0.09182786 | 37.34477 |  | 0.003748042 |  | 0.002026443 |  | 0.0002125618 | 0.002568043 | 0.001463182 |  | 0.06913892 |  | 0.01355769 | 0.001689814
1900 | 39.10154 | 1.696476 | 0.1516644 | 0.7062197 |  | 18.27586 |  | 0.5396083 | 0.02222841 | 39.41292 |  | 0.002065861 |  | 0.002101943 |  |  | 0.002601686 | 0.001054841 |  | 0.0744682 |  | 0.009477039 | 0.001726023
1950 | 39.03365 | 1.902253 | 0.1114657 | 0.5919867 |  | 18.26831 |  | 0.5622875 | 0.03951955 | 39.39665 |  | 0.003997025 |  | 0.002421707 |  | 0.0003118888 | 0.002217211 | 0.001340429 |  | 0.0721356 |  | 0.01080309 | 0.0006450651
2000 | 38.55143 | 4.399319 | 0.1102422 | 0.3462331 |  | 17.66855 | 0.06621193 | 0.5788508 | 0.08517172 | 38.10323 |  | 0.002620486 |  | 0.002329008 | 0.0009654118 | 0.0008555874 | 0.003178869 | 0.001224487 |  | 0.06774069 |  | 0.008972324 | 0.002861934
2050 | 39.09322 | 1.500012 | 0.1885504 | 0.4806585 |  | 18.32481 | 0.07819226 | 0.6115638 | 0.1045634 | 39.5185 |  | 0.00330465 |  | 0.003189526 |  |  | 0.003064582 | 0.001819864 |  | 0.07241565 |  | 0.01421845 | 0.001916678
2100 | 39.37681 |  | 0.06022677 | 0.5817865 |  | 18.77463 |  | 0.5732548 | 0.04899793 | 40.48856 | 0.0001449856 | 0.002321194 |  | 0.001809768 |  |  | 0.004417153 | 0.002478811 |  | 0.07399334 |  | 0.009905197 | 0.0006689112
2150 | 39.16116 | 1.162319 | 0.2134982 | 0.5315574 |  | 18.44936 |  | 0.5730182 | 0.03315687 | 39.78708 | 0.0001763496 | 0.002607588 |  | 0.001807868 |  | 0.0002854442 | 0.002828692 | 0.001064188 |  | 0.07072756 |  | 0.007323236 | 0.002037407
2200 | 38.84637 | 2.801352 | 0.1775368 | 0.3971781 | 0.001889954 | 18.08888 |  | 0.553929 | 0.03628512 | 39.0097 |  | 0.002203807 |  | 0.004344543 |  |  | 0.002798611 | 0.0004810161 |  | 0.06631352 |  | 0.008627808 | 0.002106746
2250 | 38.76837 | 3.264197 | 0.2118537 | 0.483519 | 0.01580038 | 17.91583 |  | 0.5629754 | 0.04897741 | 38.63651 |  | 0.002676781 |  | 0.004746924 |  |  | 0.002687572 | 0.001566759 |  | 0.06549234 |  | 0.01213044 | 0.002669646
2300 | 38.71202 | 3.685329 | 0.1051115 | 0.440082 | 0.02271906 | 17.82328 | 0.06214237 | 0.5895548 | 0.03274734 | 38.4369 |  | 0.003141728 |  | 0.003712581 | 7.763678e-05 |  | 0.003422499 | 0.001437756 |  | 0.06453366 |  | 0.01080665 | 0.002986794
2350 | 38.86293 | 2.859699 | 0.1153689 | 0.52509 |  | 18.05409 |  | 0.5341324 | 0.0245406 | 38.93467 |  | 0.001833342 |  | 0.003436959 |  |  | 0.002685803 | 0.001434973 |  | 0.06754361 |  | 0.0102997 | 0.002249856
2400 | 38.69312 | 4.00652 | 0.09561943 | 0.7350444 |  | 17.69541 |  | 0.5076172 | 0.01565535 | 38.16115 |  | 0.003155305 |  | 0.003191073 | 0.0003222278 |  | 0.002373719 | 0.001365759 |  | 0.06603584 |  | 0.01056787 | 0.00285236
2450 | 38.7582 | 3.589075 | 0.05506642 | 0.6706709 |  | 17.83804 |  | 0.5161455 | 0.01172468 | 38.46874 | 5.105902e-05 | 0.001768548 |  | 0.003246094 | 0.0003308843 |  | 0.002950148 | 0.0006049571 |  | 0.07175458 |  | 0.008568262 | 0.003058999
2500 | 38.74725 | 3.513768 | 0.1526827 | 0.5143242 |  | 17.88028 |  | 0.5116094 | 0.01298666 | 38.55983 |  | 0.003231834 |  | 0.003239806 |  | 0.0003871908 | 0.005130634 | 0.001949733 |  | 0.07530981 |  | 0.01516688 | 0.002848836
2550 | 38.97161 | 2.136098 | 0.1212812 | 0.3816505 |  | 18.2865 |  | 0.5316242 | 0.02470862 | 39.43587 |  | 0.002799152 |  | 0.004160967 |  |  | 0.003742376 | 0.001511901 |  | 0.07997663 |  | 0.01512152 | 0.003352189
2600 | 39.35249 |  | 0.07492939 | 0.4457026 |  | 18.81578 |  | 0.5794752 | 0.03490925 | 40.5773 |  | 0.002910006 |  | 0.005185685 |  |  | 0.005372624 | 0.0007977162 |  | 0.08562545 |  | 0.01573155 | 0.003789516
2650 | 38.43491 | 5.131581 | 0.09268793 | 0.5289851 | 0.01128103 | 17.46178 |  | 0.5499002 | 0.03136253 | 37.65731 | 0.0001382242 | 0.001935488 |  | 0.00386222 |  | 0.0001115688 | 0.00611996 | 0.001661031 |  | 0.07553829 |  | 0.01012486 | 0.0007140981
2700 | 38.68577 | 3.583039 | 0.08370442 | 0.4187252 |  | 17.89594 |  | 0.561399 | 0.07126252 | 38.59361 |  | 0.003051918 |  | 0.003507465 |  | 0.0003092792 | 0.007786154 | 0.001286958 |  | 0.07758326 |  | 0.0115758 | 0.001442559
2750 | 38.83271 | 2.710179 | 0.06240451 | 0.3222494 |  | 18.14262 | 0.02509318 | 0.5849292 | 0.08522361 | 39.12559 |  | 0.002532523 |  | 0.002518386 |  |  | 0.009357187 | 0.0007855648 |  | 0.08287513 |  | 0.00943693 | 0.001503197
2800 | 38.76172 | 3.396465 | 0.06729595 | 0.4232622 |  | 17.86574 | 0.1379748 | 0.6220685 | 0.0862193 | 38.52847 |  | 0.00186437 |  | 0.001937127 |  |  | 0.01268037 | 0.001013959 |  | 0.08114876 |  | 0.01024219 | 0.001902457
2850 | 38.73418 | 3.673184 | 0.01726879 | 0.4390302 |  | 17.76945 | 0.1984318 | 0.6331026 | 0.0973948 | 38.32082 | 0.0002211393 | 0.002134819 |  | 0.001902131 |  |  | 0.01431871 | 0.001186478 |  | 0.08246189 |  | 0.01352533 | 0.001384251
2900 | 38.92402 | 2.496105 | 0.164199 | 0.5497882 |  | 18.01251 | 0.1301593 | 0.6448074 | 0.1039371 | 38.84501 |  | 0.002373125 |  | 0.003800704 | 7.181622e-06 | 0.0001096503 | 0.01944507 | 0.000452133 |  | 0.08474078 |  | 0.01549793 | 0.00303731
2950 | 38.89757 | 2.948119 | 0.1177796 | 0.5695832 |  | 17.88909 | 0.189915 | 0.6055432 | 0.0766195 | 38.57883 | 4.438582e-06 | 0.003634674 |  | 0.003134845 |  | 0.0008690932 | 0.02380345 | 0.001253629 |  | 0.08367716 |  | 0.008599119 | 0.001973422
3000 | 39.23921 | 0.4957756 | 0.1012735 | 0.4060061 |  | 18.68401 |  | 0.6067645 | 0.02755653 | 40.29312 |  | 0.003183501 |  | 0.003262514 |  |  | 0.02884652 | 0.001336212 |  | 0.09160565 |  | 0.01398723 | 0.004066206
3050 | 39.31513 | 0.08324354 | 0.1821943 | 0.399079 |  | 18.76691 |  | 0.603292 | 0.02101753 | 40.4719 |  | 0.003172017 |  | 0.003044747 |  | 8.287239e-05 | 0.03278069 | 0.00066127 |  | 0.1005283 |  | 0.01374241 | 0.003229717

## Estimate
parameter | O | Na | Mg | Al | Si | P | S | Cl | K | Ca | Ti | Cr | Mn | Fe | Ni | Cu | Zn | Br | Rb | Sr | Rh | Ba | Pb
R working values | 120351.8 | 120351.8 | 120351.8 | 2401314.8 | 120351.8 | 120351.8 | 120351.8 | 120351.8 | 120351.8 | 120351.8 | 120351.8 | 363454.6 | 200000 | 138182.2 | 10000 | 16400 | 251449.4 | 120351.8 | 120351.8 | 120351.8 | 120351.8 | 4078017.0 | 1149342.1
C2 | [16 empty] | 0.01148791 |  |  |  |  | 0.3044
t | [16 empty] | 1789.525
x0 | [16 empty] | 2194.079
C0 | [16 empty] | 77.60925