## AB
| O | Na | Mg | Al | Si | P | S | Cl | K | Ca | Ti | Cr | Mn | Fe | Ni | Cu | Zn | Br | Rb | Sr | Rh | Ba | Pb
| 40.53856 |  | 0.05288593 | 2.138075 | 1.424091 | 16.75689 | 1.454817 | 0.9446417 | 0.04282655 | 36.13719 | 0.0006850128 | 6.839874e-05 | 0.0497949 | 0.1760374 | 0.01691474 | 0.009099146 | 0.2159723 | 0.003073229 |  | 0.03135226 |  | 0.004661412 | 0.002361155
100 | 39.89899 | 2.814026 | 0.1106642 | 1.457432 | 1.477067 | 16.26526 | 1.401614 | 1.000463 | 0.008621802 | 35.07696 | 0.0004061082 |  | 0.04705136 | 0.1597766 | 0.01455298 | 0.008307164 | 0.2165426 | 0.0033443 |  | 0.03170711 |  | 0.005129643 | 0.002080886
200 | 40.07371 | 2.088192 | 0.1370171 | 1.625427 | 1.258994 | 16.47324 | 1.454981 | 0.8591776 | 0.01190761 | 35.52547 | 0.001174585 |  | 0.04852727 | 0.1454457 | 0.01239344 | 0.008377453 | 0.2323181 | 0.004294115 |  | 0.03472911 |  | 0.001339517 | 0.003287857
300 | 40.67373 |  | 0.05200228 | 1.354139 | 1.08035 | 17.05166 | 1.892928 | 0.6924195 | 0.001001191 | 36.77286 | 0.0004860012 |  | 0.05006616 | 0.1141396 | 0.01009443 | 0.007861974 | 0.1997736 | 0.003087884 |  | 0.03763598 |  | 0.002931135 | 0.002836828
400 | 40.51344 | 0.508507 | 0.02044761 | 1.036881 | 0.7811586 | 17.15245 | 1.972771 | 0.63581 |  | 36.99024 | 5.642083e-05 | 0.0004282857 | 0.03911394 | 0.08087727 | 0.005237687 | 0.007165375 | 0.2021488 | 0.003413166 |  | 0.03752555 |  | 0.006489081 | 0.005838934
500 | 40.53654 | 0.1715645 |  | 0.7887767 | 0.3772093 | 17.50493 | 2.069014 | 0.5204857 |  | 37.75036 | 0.0001256058 | 0.0004115139 | 0.02870593 | 0.03559448 | 0.0006586787 | 0.004566878 | 0.1606479 | 0.004375524 |  | 0.03665249 |  | 0.005877929 | 0.003502383
600 | 40.50843 |  | 0.0004938361 | 0.7180021 | 0.1979798 | 17.71094 | 1.998468 | 0.4591468 |  | 38.19465 |  | 0.0008846167 | 0.01833448 | 0.02906764 |  | 0.00307599 | 0.1083304 | 0.003279803 |  | 0.03489233 |  | 0.01077799 | 0.003245596
700 | 40.16408 | 0.9848833 | 0.05656556 | 0.7407782 | 0.1118799 | 17.62943 | 1.685936 | 0.4282288 |  | 38.01886 |  |  | 0.01108531 | 0.03323912 |  | 0.002647099 | 0.08075533 | 0.003147169 |  | 0.03358192 |  | 0.008626313 | 0.006281144
800 | 39.52873 | 3.245193 | 0.1147646 | 0.5043017 | 0.1767329 | 17.2984 | 1.259939 | 0.4098838 |  | 37.30498 |  | 0.0006070951 | 0.00645121 | 0.05119148 |  | 0.002117189 | 0.05685359 | 0.00322065 |  | 0.03000257 |  | 0.003891604 | 0.002738428
900 | 39.42588 | 2.96127 | 0.1427755 | 0.4270702 | 0.002011385 | 17.58247 | 1.050146 | 0.4092213 |  | 37.91758 |  | 0.001844899 |  | 0.01168793 | 0.0004034914 | 0.001884456 | 0.02614233 | 0.002392746 |  | 0.02869886 |  | 0.005048165 | 0.003473492
1000 | 39.58087 | 2.240296 | 0.1327369 | 0.482717 |  | 17.72323 | 1.101672 | 0.4370161 |  | 38.22114 |  | 0.001419596 |  | 0.006672117 |  | 0.001833524 | 0.02104547 | 0.003092897 |  | 0.02881777 |  | 0.01302992 | 0.004407888
1100 | 38.93716 | 5.244402 | 0.2137597 | 0.459595 |  | 17.00298 | 0.9472712 | 0.4631661 |  | 36.66789 |  | 0.001447281 |  | 0.005297002 | 0.0003950233 | 0.001054657 | 0.0188188 | 0.002405427 |  | 0.02689832 |  | 0.005307596 | 0.002157996
1200 | 39.58063 | 1.630022 | 0.1697113 | 0.4037681 |  | 17.97645 | 0.9246215 | 0.4699199 |  | 38.76723 |  | 0.002649824 |  | 0.005480689 |  | 0.001389612 | 0.02066843 | 0.002742277 |  | 0.02912908 |  | 0.01255062 | 0.003033036
1300 | 39.77768 | 0.5223471 | 0.1867312 | 0.2913691 |  | 18.2847 | 0.9473369 | 0.4763705 |  | 39.43199 |  | 0.001440161 |  | 0.006098518 |  | 0.002289742 | 0.02131445 | 0.002965442 |  | 0.03057453 |  | 0.01323396 | 0.003563947
1400 | 39.39598 | 2.46745 | 0.1369459 | 0.2205897 |  | 17.86468 | 0.8841599 | 0.4228194 |  | 38.52619 |  | 0.00179462 |  | 0.005218047 |  | 0.0007334683 | 0.01984394 | 0.00332735 |  | 0.0302534 |  | 0.01807283 | 0.001938588
1500 | 39.91791 |  | 0.07333972 | 0.3621036 |  | 18.42479 | 0.9763414 | 0.4251345 |  | 39.73411 |  | 0.001773305 |  | 0.005390753 |  | 0.001976149 | 0.02122806 | 0.003515153 |  | 0.03705481 |  | 0.01291149 | 0.002412702
1600 | 39.85773 |  | 0.1364787 | 0.3757095 |  | 18.47581 | 0.8300174 | 0.3971271 |  | 39.84414 |  | 0.002671267 |  | 0.004721407 |  | 0.0004156026 | 0.02041485 | 0.002871251 |  | 0.03911964 |  | 0.009181139 | 0.003590939
1700 | 39.48244 | 2.636209 | 0.1884685 | 0.4240335 |  | 17.6679 | 1.030773 | 0.3896091 |  | 38.10182 |  | 0.001364709 |  | 0.005068613 |  | 0.002064032 | 0.01936138 | 0.003706649 |  | 0.03869287 |  | 0.006380661 | 0.002104612
1800 | 39.92014 | 1.65322 | 0.1799878 | 0.4012631 |  | 17.68952 | 1.538773 | 0.3851639 |  | 38.14845 |  | 0.001190806 |  | 0.005776993 |  | 0.001123998 | 0.01736381 | 0.003033559 |  | 0.0395505 |  | 0.01160021 | 0.00384259
1900 | 40.46927 | 2.548469 | 0.170283 | 0.4135487 |  | 16.80602 | 2.915498 | 0.3622523 |  | 36.24312 |  | 0.0008969344 |  | 0.004443962 |  | 0.0007068709 | 0.01694858 | 0.003366336 |  | 0.03663936 |  | 0.004650174 | 0.003882415
2000 | 39.49237 | 4.940672 | 0.256068 | 0.3663405 |  | 16.68139 | 1.868839 | 0.3474643 |  | 35.97436 |  | 0.001496505 |  | 0.00460489 |  | 0.00143298 | 0.0167082 | 0.00280617 |  | 0.03622457 |  | 0.005955884 | 0.003268477
2100 | 39.80191 | 1.217456 | 0.1578963 | 0.4050282 |  | 17.9966 | 1.144113 | 0.3791536 |  | 38.81069 |  | 0.001378095 |  | 0.004972086 | 0.0008220857 | 0.00135723 | 0.01795091 | 0.002852928 |  | 0.04489011 |  | 0.0100018 | 0.00292361
2200 | 40.00109 |  | 0.1346545 | 0.4031736 |  | 18.32652 | 1.115639 | 0.4079042 |  | 39.52217 |  | 0.002161571 |  | 0.0057657 |  | 0.001448033 | 0.0186354 | 0.002835073 |  | 0.04670209 |  | 0.0062858 | 0.005027789
2300 | 39.98055 |  | 0.1888868 | 0.3904063 |  | 18.32783 | 1.083225 | 0.406049 |  | 39.52501 |  | 0.002176932 |  | 0.005850458 |  | 0.001279125 | 0.01791207 | 0.003699467 |  | 0.04656352 |  | 0.01598823 | 0.004574072
2400 | 39.96671 |  | 0.2330155 | 0.4615907 |  | 18.31142 | 1.03549 | 0.4098619 |  | 39.48962 |  | 0.001435889 |  | 0.00549315 |  | 0.001610163 | 0.0181802 | 0.003261056 |  | 0.04738396 |  | 0.01180053 | 0.003126437
2500 | 40.08272 |  | 0.2368536 | 0.6055211 |  | 18.17087 | 1.218936 | 0.4018406 |  | 39.18651 |  | 0.002215157 |  | 0.007497807 |  | 0.001975694 | 0.01725684 | 0.003699498 |  | 0.04761611 |  | 0.01350494 | 0.002973965
2600 | 39.64801 | 1.726516 | 0.2139668 | 0.446376 |  | 17.8828 | 1.030501 | 0.3965746 |  | 38.56526 |  | 0.00119303 |  | 0.005701671 |  | 0.001928711 | 0.01733212 | 0.002379941 |  | 0.04622584 |  | 0.01330313 | 0.001933999
2700 | 39.73778 | 1.545331 | 0.2813075 | 0.3727703 |  | 17.87272 | 1.161026 | 0.3982213 |  | 38.54353 |  | 0.00185285 |  | 0.004982708 |  | 0.002283389 | 0.0171327 | 0.003268243 |  | 0.04572691 |  | 0.006943015 | 0.005128206
2800 | 39.89687 | 0.4309006 | 0.1523719 | 0.5429441 |  | 18.19977 | 1.02983 | 0.4062749 |  | 39.24884 |  | 0.002446075 |  | 0.005003688 |  | 0.001829522 | 0.01717296 | 0.003303859 |  | 0.04761213 |  | 0.01268737 | 0.00214192
2900 | 39.85636 | 1.00984 | 0.2002895 | 0.4520146 |  | 18.00692 | 1.167997 | 0.3874468 |  | 38.83295 |  | 0.000697977 |  | 0.005751062 |  | 0.0008315564 | 0.01829261 | 0.00354981 |  | 0.04800137 |  | 0.005777958 | 0.003269997
3000 | 39.79329 | 1.041093 | 0.1655494 | 0.4780991 |  | 18.05576 | 1.050201 | 0.3836483 |  | 38.93826 |  | 0.001015958 |  | 0.006039358 |  | 0.00032427 | 0.01814688 | 0.003599462 |  | 0.04916233 |  | 0.01187015 | 0.003947499
3100 | 39.9656 | 0.4384865 | 0.2364175 | 0.5228109 |  | 18.11594 | 1.163957 | 0.3910182 |  | 39.06805 |  | 0.002684038 |  | 0.00562032 |  | 7.810381e-05 | 0.01827229 | 0.00299987 |  | 0.04912535 |  | 0.0150876 | 0.003845679
3200 | 39.79172 | 1.520102 | 0.2150852 | 0.4061794 |  | 17.84864 | 1.244805 | 0.3924148 |  | 38.4916 |  | 0.001763918 |  | 0.006443501 |  | 0.0009700249 | 0.01787669 | 0.002998729 |  | 0.04665059 |  | 0.009859333 | 0.002896487
3300 | 39.90895 | 0.9310936 | 0.1061564 | 0.4135549 |  | 18.02632 | 1.258702 | 0.3885687 |  | 38.87478 |  | 0.001641564 |  | 0.003311836 |  | 0.001464663 | 0.01872394 | 0.00355995 |  | 0.0491761 |  | 0.009628019 | 0.004371989
3400 | 39.74839 | 1.930487 | 0.1850065 | 0.4940358 |  | 17.69802 | 1.290066 | 0.3996731 |  | 38.16678 |  | 0.001237123 |  | 0.005034423 |  | 0.0006528295 | 0.01707216 | 0.003653374 |  | 0.04780973 |  | 0.007535562 | 0.004552087
3500 | 40.03767 | 0.07113185 | 0.0972176 | 0.4199583 |  | 18.27494 | 1.20124 | 0.3961073 |  | 39.41095 |  | 0.001845739 |  | 0.004103283 |  | 0.002330246 | 0.01911355 | 0.003026965 |  | 0.0502825 |  | 0.007450669 | 0.002634848
3600 | 39.82815 | 1.072354 | 0.2309056 | 0.3188437 |  | 18.02714 | 1.172214 | 0.3872212 |  | 38.87655 |  | 0.001821699 |  | 0.005295699 |  | 0.001067709 | 0.01801363 | 0.003418217 |  | 0.04747865 |  | 0.006102819 | 0.003423039
3700 | 39.62413 | 1.691663 | 0.4193088 | 0.3364296 |  | 17.89032 | 0.9879482 | 0.3849153 |  | 38.58148 |  | 0.001604491 |  | 0.005602915 |  | 0.001020762 | 0.01785404 | 0.004270607 |  | 0.04452476 |  | 0.004970315 | 0.003960528
3800 | 39.77078 | 1.380764 | 0.2381153 | 0.332077 |  | 17.92221 | 1.195604 | 0.4207464 |  | 38.65025 |  | 0.002821093 |  | 0.005201597 |  | 5.296406e-05 | 0.01838471 | 0.002875738 |  | 0.04549533 |  | 0.01118208 | 0.003440974
3900 | 39.95903 | 0.3679024 | 0.2300258 | 0.310218 |  | 18.16816 | 1.232615 | 0.4491477 |  | 39.18066 |  | 0.000962563 |  | 0.007599711 |  | 0.0005662375 | 0.01962403 | 0.003303134 |  | 0.04907033 |  | 0.0158545 | 0.005261682
4000 | 40.03419 |  | 0.2252558 | 0.4808695 |  | 18.23346 | 1.180907 | 0.4371112 |  | 39.32149 |  | 0.001267776 |  | 0.004192246 |  | 0.001076863 | 0.01888401 | 0.002739509 |  | 0.04524338 |  | 0.009067474 | 0.004240793
4100 | 39.81866 | 1.230297 | 0.2262569 | 0.6595716 |  | 17.86524 | 1.152704 | 0.4350733 |  | 38.52741 |  | 0.000695603 |  | 0.005705204 |  | 0.000717682 | 0.01821948 | 0.003340773 |  | 0.04315234 |  | 0.009613611 | 0.003334797
4200 | 39.63348 | 1.907043 | 0.2525802 | 0.5190799 |  | 17.7847 | 1.054978 | 0.4125978 |  | 38.3537 |  | 0.00132769 |  | 0.005078619 |  | 0.000543465 | 0.01759777 | 0.002653516 |  | 0.04301845 |  | 0.008302274 | 0.003323484
4300 | 39.64861 | 1.445825 | 0.2756596 | 0.3997063 |  | 17.97242 | 0.9734747 | 0.4404842 |  | 38.75854 |  | 0.001346285 |  | 0.005226178 |  |  | 0.01723006 | 0.0020034 |  | 0.04665221 |  | 0.00975092 | 0.003070978
4400 | 39.13445 | 3.483675 | 0.3029654 | 0.2930209 |  | 17.57218 | 0.7583195 | 0.4574608 | 0.01682195 | 37.8954 |  | 0.0009316311 |  | 0.00458726 | 0.0001794282 | 0.00069294 | 0.01412668 | 0.002822885 |  | 0.04751891 |  | 0.01010259 | 0.004738306
4500 | 38.74548 | 5.118073 | 0.2234407 | 0.4553293 |  | 17.21508 | 0.5490775 | 0.4629104 | 0.0246603 | 37.12529 |  | 0.001815862 |  | 0.005381464 | 0.0002334931 | 0.0008467472 | 0.0111655 | 0.00170246 |  | 0.04706788536 |  | 0.008731413 | 0.003705699
4600 | 39.27154 | 1.953292 | 0.1729085 | 0.5638103 |  | 18.06642 | 0.4194047 | 0.4901022 | 0.01730903 | 38.96126 |  | 0.002025115 |  | 0.00626538 |  | 5.217036e-05 | 0.008942672 | 0.001696606 |  | 0.05150542 |  | 0.008610373 | 0.004850201
4700 | 39.49402 | 0.6785086 | 0.2653975 | 0.5048666 |  | 18.39063 | 0.4127124 | 0.5026311 | 0.01519751 | 39.66044 |  | 0.001551022 |  | 0.004763336 | 0.0002185497 | 0.00100948 | 0.006554253 | 0.001949552 |  | 0.0520508 |  | 0.003738168 | 0.00375414
4800 | 39.0112 | 2.826934 | 0.2747355 | 0.485663 |  | 17.91713 | 0.2513514 | 0.4965798 | 0.01775301 | 38.63931 |  | 0.001730333 |  | 0.004224493 |  | 0.0004135438 | 0.005439547 | 0.002337364 |  | 0.04786231 |  | 0.01502205 | 0.002307514
4900 | 38.63251 | 5.163623 | 0.1963736 | 0.4939951 | 0.009970536 | 17.29322 | 0.3401282 | 0.4959375 | 0.01051545 | 37.29381 |  | 0.001697428 |  | 0.004501339 |  | 0.0003599431 | 0.004805718 | 0.001465197 |  | 0.04422026 |  | 0.009891257 | 0.002969991

## CD
| O | Na | Mg | Al | Si | P | S | Cl | K | Ca | Ti | Cr | Mn | Fe | Ni | Cu | Zn | Br | Rb | Sr | Rh | Ba | Pb
| 39.48842 | 2.816872 | 0.1200556 | 0.284045 |  | 17.62409 | 1.165086 | 0.4020609 |  | 38.00735 |  | 0.001745956 |  | 0.004757502 | 0.0003686616 | 0.0009870683 | 0.0182167 | 0.003138893 |  | 0.04886032 |  | 0.00978455 | 0.004154273
100 | 39.91712 | 0.1756674 | 0.1544712 | 0.3865908 |  | 18.31235 | 1.037992 | 0.4225648 |  | 39.49162 |  | 0.002140294 |  | 0.006186733 | 0.0009381654 | 0.001434234 | 0.01904442 | 0.003485992 |  | 0.05225547 |  | 0.01128505 | 0.004862632
200 | 39.65683 | 1.903388 | 0.1450203 | 0.538687 |  | 17.79487 | 1.09238 | 0.4048636 |  | 38.37563 |  | 0.001934302 |  | 0.004578925 |  | 0.002384138 | 0.01754953 | 0.003211911 |  | 0.04729293 |  | 0.006950077 | 0.004429949
300 | 39.72388 | 1.296146 | 0.1496183 | 0.356981 |  | 18.0234 | 1.068995 | 0.4262999 |  | 38.86847 |  | 0.00187231 |  | 0.004629291 |  | 0.001506808 | 0.01852481 | 0.003015948 |  | 0.04474468 |  | 0.00852804 | 0.003390345
400 | 39.29784 | 0.9124674 | 0.1707092 | 0.1935402 |  | 18.54618 | 0.2366025 | 0.5319522 | 0.01099469 | 39.99589 |  | 0.002274357 |  | 0.004652066 |  | 0.002641034 | 0.008571454 | 0.002816538 |  | 0.0686524 |  | 0.01016997 | 0.004042905
500 | 38.31996 | 5.450347 | 0.2380249 | 0.2137338 |  | 17.43248 | 0.02449774 | 0.6169897 | 0.02920169 | 37.59414 |  | 0.002415888 |  | 0.003657317 | 0.0005314985 | 0.0007005309 | 0.00330676 | 0.002058598 |  | 0.05503332 |  | 0.01072837 | 0.002184367
600 | 38.67193 | 3.589943 | 0.1378345 | 0.3312947 |  | 17.88766 | 0.03980686 | 0.6701992 | 0.01562908 | 38.57575 |  | 0.00229923 |  | 0.004563687 | 0.00047253 | 0.001768485 | 0.005359391 | 0.001448673 |  | 0.0493634 |  | 0.01175536 | 0.002915103
700 | 38.5741 | 3.889715 | 0.0605818 | 0.3556696 |  | 17.83286 | 0.001373716 | 0.7470004 |  | 38.45756 |  | 0.002693341 |  | 0.003579753 |  | 0.0007734306 | 0.01677671 | 0.0008911362 |  | 0.04254885 |  | 0.01173718 | 0.002137549
800 | 38.42823 | 4.399677 | 0.05624059 | 0.2603905 |  | 17.71556 |  | 0.8199101 |  | 38.2046 |  | 0.001666928 |  | 0.00447774 |  | 0.0008927429 | 0.05784281 | 0.001821995 |  | 0.03753357 |  | 0.007879118 | 0.00327653
900 | 39.51963 |  |  | 2.356881 | 0.3718091 | 17.52779 | 0.4257334 | 1.435474 | 0.2234663 | 37.79967 | 0.0004403276 |  | 0.007791858 | 0.1059166 | 0.0001263865 | 0.003201884 | 0.1711207 | 0.001021834 |  | 0.03974753 |  | 0.006630569 | 0.003546447
1000
1100

## DA
| O | Na | Mg | Al | Si | P | S | Cl | K | Ca | Ti | Cr | Mn | Fe | Ni | Cu | Zn | Br | Rb | Sr | Rh | Ba | Pb
| 38.84418 | 2.941855 | 0.1915816 | 0.4147492 |  | 17.97766 | 0.1104416 | 0.6704231 | 0.005303759 | 38.76985 |  | 0.001588655 |  | 0.004037842 |  | 0.001024561 | 0.003150699 | 0.0008159098 |  | 0.04962119 |  | 0.009468939 | 0.004249203
100 | 38.4665 | 5.069265 | 0.133011 | 0.4592975 |  | 17.42769 | 0.1217194 | 0.6570472 | 0.007653134 | 37.5838 |  | 0.002017863 |  | 0.004246474 | 0.0004125974 | 0.0008432195 | 0.003032981 | 0.002326812 |  | 0.04757709 |  | 0.009676912 | 0.003888447
200 | 38.76229 | 3.379431 | 0.1340853 | 0.2786561 |  | 17.92161 | 0.1363655 | 0.6498583 | 0.007777948 | 38.64896 |  | 0.002531852 |  | 0.004348036 | 0.0008393947 | 0.001443482 | 0.003187936 | 0.002389625 |  | 0.05044224 |  | 0.01198516 | 0.003802307
300 | 39.25444 | 0.6648436 | 0.1482673 | 0.3824988 |  | 18.58734 | 0.1087593 | 0.6780504 | 0.0002535048 | 40.08465 |  | 0.003319414 |  | 0.006621859 | 0.0008784645 | 0.00281525 | 0.003807319 | 0.002241678 |  | 0.05328414 |  | 0.01215799 | 0.00576532
400 | 38.97656 | 1.95154 | 0.1084592 | 0.3305964 |  | 18.31755 | 0.04662369 | 0.6878922 | 0.001890402 | 39.50284 |  | 0.001729213 |  | 0.004905296 |  | 0.00128589 | 0.003569176 | 0.002169633 |  | 0.04999077 |  | 0.008500846 | 0.003888666
500 | 38.71944 | 3.579142 | 0.1183567 | 0.3632203 |  | 17.85467 | 0.1121359 | 0.6748967 | 0.001953965 | 38.5046 |  | 0.001931259 |  | 0.003928363 | 0.0003026534 | 0.00146347 | 0.003762299 | 0.001728229 |  | 0.04854275 |  | 0.007174212 | 0.002750829
600 | 38.82122 | 2.679129 | 0.2233925 | 0.3820542 |  | 18.09254 | 0.002675653 | 0.6984501 |  | 39.01759 |  | 0.001894041 |  | 0.004949052 |  | 0.001603452 | 0.005918535 | 0.001380999 |  | 0.04886618 |  | 0.0128978 | 0.0054406
700 | 38.66893 | 3.777728 | 0.05598449 | 0.3729231 |  | 17.82315 | 0.09627099 | 0.6829877 | 0.001785627 | 38.43664 |  | 0.002609155 |  | 0.003944359 |  | 0.0009683669 | 0.006849177 | 0.002137278 |  | 0.04662513 |  | 0.01558885 | 0.00487688
800 | 38.96379 | 1.874625 | 0.1180533 | 0.3202168 |  | 18.35868 |  | 0.6855629 | 0.004395899 | 39.59153 |  | 0.0004424145 |  | 0.005701539 | 2.961093e-06 | 0.001075381 | 0.008795226 | 0.001716532 |  | 0.04765197 |  | 0.01420028 | 0.003561282
900 | 38.71275 | 3.209828 | 0.06345756 | 0.3222037 |  | 18.0292 |  | 0.6983006 |  | 38.88098 |  | 0.001557027 |  | 0.004318534 |  | 0.001672553 | 0.01121551 | 0.0008049412 |  | 0.04476638 |  | 0.01519743 | 0.003750854
1000 | 38.56138 | 3.995634 | 0.1386632 | 0.2575866 |  | 17.82687 |  | 0.6879205 | 0.001394406 | 38.44465 |  | 0.002183088 |  | 0.004680227 |  | 0.001172956 | 0.01361122 | 0.00138821 |  | 0.04516741 |  | 0.01469552 | 0.002999757
1100 | 39.2163 | 0.4079175 | 0.1107391 | 0.2085427 |  | 18.74472 | 0.04547947 | 0.7540494 |  | 40.42404 |  | 0.002584659 |  | 0.004115937 | 8.894838e-06 | 0.001644457 | 0.018498 | 0.001381583 |  | 0.04850332 |  | 0.008949179 | 0.002520045
1200 | 38.9252 | 1.923364 | 0.04965288 | 0.1947591 |  | 18.40626 |  | 0.7098109 |  | 39.69414 |  | 0.002473336 |  | 0.005364257 |  | 0.0002783984 | 0.02197302 | 0.002268742 |  | 0.04622098 |  | 0.01304786 | 0.005186335
1300 | 38.79301 | 2.653572 | 0.07575281 | 0.2613027 |  | 18.18199 |  | 0.7233069 |  | 39.2105 |  | 0.002603026 |  | 0.004547182 |  | 0.001164273 | 0.02512548 | 0.001766926 |  | 0.04558636 |  | 0.0167085 | 0.003059198
1400 | 38.67117 | 3.31243 | 0.07130103 | 0.2290708 |  | 18.02813 |  | 0.7146254 |  | 38.87867 |  | 0.001482202 |  | 0.002789161 |  | 0.0005796973 | 0.02576154 | 0.001415446 |  | 0.04514672 |  | 0.01324938 | 0.004184117
1500 | 39.29694 |  | 0.1582751 | 0.2294451 |  | 18.82464 | 0.04883794 | 0.7420924 |  | 40.5964 |  | 0.001490723 |  | 0.003517509 |  | 0.0005957556 | 0.03057026 | 0.00249259 |  | 0.04843424 |  | 0.01198412 | 0.004274858
1600 | 38.63872 | 3.632152 | 0.1312293 | 0.2865497 |  | 17.91409 |  | 0.6675619 | 0.002784182 | 38.63275 |  | 0.001894994 |  | 0.004005684 |  | 0.001003668 | 0.02902502 | 0.001062979 |  | 0.04232293 |  | 0.01143682 | 0.003404339
1700 | 38.70909 | 3.218302 | 0.07937583 | 0.4142609 |  | 17.97889 |  | 0.7254924 |  | 38.77249 |  | 0.002702241 |  | 0.004334951 |  | 0.0009256747 | 0.03225581 | 0.001405261 |  | 0.04225047 |  | 0.01291707 | 0.005307394
1800 | 38.77739 | 2.926399 | 0.1290296 | 0.4161531 |  | 18.0155 | 0.04011628 | 0.7435364 |  | 38.85145 |  | 0.002788891 |  | 0.002521018 |  | 0.000892698 | 0.03559281 | 0.001336335 |  | 0.04215253 |  | 0.0127122 | 0.002431608
1900 | 38.79241 | 2.703166 | 0.05755988 | 0.3276013 |  | 18.15037 |  | 0.7276397 |  | 39.1423 |  | 0.001433689 |  | 0.003227971 | 0.0005063538 | 0.001486506 | 0.0380623 | 0.001491469 |  | 0.04215214 |  | 0.006262949 | 0.004333114
2000 | 39.17695 | 0.4494336 | 0.04807019 | 0.2526755 |  | 18.74927 |  | 0.7689299 |  | 40.43385 |  | 0.001647945 |  | 0.004313077 | 0.0006914445 | 0.002502677 | 0.04806225 | 0.001788262 |  | 0.04194986 |  | 0.01542363 | 0.004444034
2100 | 38.77932 | 2.681536 | 0.05588839 | 0.260582 | 0.001231719 | 18.17435 |  | 0.7396991 |  | 39.19402 |  | 0.002534675 |  | 0.004608591 |  | 0.0004578255 | 0.05386294 | 0.001470455 |  | 0.03768436 |  | 0.009900256 | 0.00284436
2200 | 38.78832 | 2.571534 | 0.07299346 | 0.2481437 | 0.01208193 | 18.15302 | 0.04875303 | 0.8195408 |  | 39.148 |  | 0.001012232 | 0.0001025833 | 0.007268947 |  | 0.0001918422 | 0.0745811 | 0.001464498 |  | 0.03788732 |  | 0.01178213 | 0.003319981
2300 | 38.8951 | 2.204911 | 0.01654454 | 0.3293088 | 0.1353747 | 18.14648 | 0.08736003 | 0.8609005 |  | 39.1339 |  | 0.002394334 | 0.0007700617 | 0.01860083 |  | 0.0005388271 | 0.1064397 | 0.001542066 |  | 0.03854142 |  | 0.01773893 | 0.003555769
2400 | 39.34138 | 0.2974723 | 0.05124709 | 0.5170514 | 0.3553647 | 18.40628 | 0.1651978 | 0.9217689 | 0.02149762 | 39.69418 |  | 0.0003790343 | 0.001886837 | 0.03201362 |  | 0.0003082577 | 0.1322244 | 0.002703501 |  | 0.04059772 |  | 0.01515433 | 0.003299236
2500 | 39.59286 |  | 0.05639375 | 0.8288392 | 0.5915761 | 18.23348 | 0.2700511 | 0.8505944 | 0.006892991 | 39.32154 |  | 0.0007918073 | 0.003216853 | 0.04432055 | 0.003437528 | 0.001239032 | 0.1382918 | 0.002759064 |  | 0.04246961 |  | 0.005960728 | 0.005282171
2600 | 39.75081 |  |  | 1.185606 | 0.9857918 | 17.94559 | 0.2728724 | 0.8587736 | 0.006114827 | 38.70069 |  | 0.001000601 | 0.009840637 | 0.07627318 | 0.007680973 | 0.0007642837 | 0.1388409 | 0.003220474 |  | 0.04428974 |  | 0.008098107 | 0.003740446
2700 | 39.55813 | 1.766018 | 0.1395687 | 1.092707 | 1.274803 | 17.31326 | 0.3706143 | 0.8088697 | 0.03575249 | 37.33701 |  | 0.0002137501 | 0.01334431 | 0.101762 | 0.01072554 | 0.0007815646 | 0.1216001 | 0.002972464 |  | 0.0398913 |  | 0.007579874 | 0.00439502
2800 | 39.6192 | 1.234594 | 0.09129578 | 1.104384 | 1.028118 | 17.60466 | 0.3530427 | 0.7514017 | 0.01126201 | 37.96545 |  | 0.001488135 | 0.01251005 | 0.06343154 | 0.008965658 |  | 0.1026991 | 0.002161898 |  | 0.03821799 |  | 0.004861835 | 0.002257643
2900 | 39.52232 | 2.443644 | 0.08739125 | 1.26728 | 0.9868649 | 17.17124 | 0.5426343 | 0.7147067 | 0.0006074047 | 37.03076 |  | 0.0009525028 | 0.01796705 | 0.06484412 | 0.008541912 | 0.000800973 | 0.09565365 | 0.00260473 |  | 0.0332591 |  | 0.006211403 | 0.001718141
3000 | 40.18945 | 1.244944 | 0.05756281 | 1.778669 | 1.811002 | 16.56839 | 1.124479 | 1.033378 | 0.03798957 | 35.73066 | 0.001087091 |  | 0.03825286 | 0.1917182 | 0.01138316 | 0.004777398 | 0.1350332 | 0.002724271 |  | 0.03153364 |  | 0.004159891 | 0.002808364
3100 | 40.52676 |  | 0.02081804 | 2.186155 | 1.569907 | 16.82369 | 1.238718 | 0.8620805 | 0.02733539 | 36.28123 | 0.001119938 | 0.0002838674 | 0.04556968 | 0.1815336 | 0.01320382 | 0.007842194 | 0.17654 | 0.003467653 |  | 0.03208017 |  | 0.0007507326 | 0.0009128108
3200 | 40.30552 | 1.160998 | 0.08158978 | 1.907951 | 1.293929 | 16.63189 | 1.434822 | 0.8148949 | 0.01007764 | 35.8676 | 0.0003420569 |  | 0.04757848 | 0.1632456 | 0.01459629 | 0.00814698 | 0.2143842 | 0.002757028 |  | 0.03266339 |  | 0.003019632 | 0.003998094
3300 | 40.35486 |  | 0.06172493 | 1.355012 | 1.493756 | 17.01946 | 1.379044 | 1.09199 | 0.01121524 | 36.70343 | 0.0007546552 |  | 0.05106648 | 0.1725292 | 0.01571228 | 0.008345984 | 0.2407882 | 0.003422106 |  | 0.03473402 |  | 0.0007771873 | 0.00137047

## estimate
parameter | O | Na | Mg | Al | Si | P | S | Cl | K | Ca | Ti | Cr | Mn | Fe | Ni | Cu | Zn | Br | Rb | Sr | Rh | Ba | Pb
R working values | 120351.8 | 120351.8 | 120351.8 | 2401314.8 | 120351.8 | 120351.8 | 120351.8 | 120351.8 | 120351.8 | 120351.8 | 120351.8 | 363454.6 | 200000 | 138182.2 | 10000 | 16400 | 251449.4 | 120351.8 | 120351.8 | 120351.8 | 120351.8 | 4078017.0 | 1149342.1
C2 | [16 empty] | 0.01148791 |  |  |  |  | 0.3044
t | [16 empty] | 1789.525
x0 | [16 empty] | 2194.079
C0 | [16 empty] | 77.60925

## raw data
| O | Na | Mg | Al | Si | P | S | Cl | K | Ca | Ti | Cr | Mn | Fe | Ni | Cu | Zn | Br | Rb | Sr | Rh | Ba | Pb
| 40.53856 |  | 0.05288593 | 2.138075 | 1.424091 | 16.75689 | 1.454817 | 0.9446417 | 0.04282655 | 36.13719 | 0.0006850128 | 6.839874e-05 | 0.0497949 | 0.1760374 | 0.01691474 | 0.009099146 | 0.2159723 | 0.003073229 |  | 0.03135226 |  | 0.004661412 | 0.002361155
100 | 39.89899 | 2.814026 | 0.1106642 | 1.457432 | 1.477067 | 16.26526 | 1.401614 | 1.000463 | 0.008621802 | 35.07696 | 0.0004061082 |  | 0.04705136 | 0.1597766 | 0.01455298 | 0.008307164 | 0.2165426 | 0.0033443 |  | 0.03170711 |  | 0.005129643 | 0.002080886
200 | 40.07371 | 2.088192 | 0.1370171 | 1.625427 | 1.258994 | 16.47324 | 1.454981 | 0.8591776 | 0.01190761 | 35.52547 | 0.001174585 |  | 0.04852727 | 0.1454457 | 0.01239344 | 0.008377453 | 0.2323181 | 0.004294115 |  | 0.03472911 |  | 0.001339517 | 0.003287857
300 | 40.67373 |  | 0.05200228 | 1.354139 | 1.08035 | 17.05166 | 1.892928 | 0.6924195 | 0.001001191 | 36.77286 | 0.0004860012 |  | 0.05006616 | 0.1141396 | 0.01009443 | 0.007861974 | 0.1997736 | 0.003087884 |  | 0.03763598 |  | 0.002931135 | 0.002836828
400 | 40.51344 | 0.508507 | 0.02044761 | 1.036881 | 0.7811586 | 17.15245 | 1.972771 | 0.63581 |  | 36.99024 | 5.642083e-05 | 0.0004282857 | 0.03911394 | 0.08087727 | 0.005237687 | 0.007165375 | 0.2021488 | 0.003413166 |  | 0.03752555 |  | 0.006489081 | 0.005838934
500 | 40.53654 | 0.1715645 |  | 0.7887767 | 0.3772093 | 17.50493 | 2.069014 | 0.5204857 |  | 37.75036 | 0.0001256058 | 0.0004115139 | 0.02870593 | 0.03559448 | 0.0006586787 | 0.004566878 | 0.1606479 | 0.004375524 |  | 0.03665249 |  | 0.005877929 | 0.003502383
600 | 40.50843 |  | 0.0004938361 | 0.7180021 | 0.1979798 | 17.71094 | 1.998468 | 0.4591468 |  | 38.19465 |  | 0.0008846167 | 0.01833448 | 0.02906764 |  | 0.00307599 | 0.1083304 | 0.003279803 |  | 0.03489233 |  | 0.01077799 | 0.003245596
700 | 40.16408 | 0.9848833 | 0.05656556 | 0.7407782 | 0.1118799 | 17.62943 | 1.685936 | 0.4282288 |  | 38.01886 |  |  | 0.01108531 | 0.03323912 |  | 0.002647099 | 0.08075533 | 0.003147169 |  | 0.03358192 |  | 0.008626313 | 0.006281144
800 | 39.52873 | 3.245193 | 0.1147646 | 0.5043017 | 0.1767329 | 17.2984 | 1.259939 | 0.4098838 |  | 37.30498 |  | 0.0006070951 | 0.00645121 | 0.05119148 |  | 0.002117189 | 0.05685359 | 0.00322065 |  | 0.03000257 |  | 0.003891604 | 0.002738428
900 | 39.42588 | 2.96127 | 0.1427755 | 0.4270702 | 0.002011385 | 17.58247 | 1.050146 | 0.4092213 |  | 37.91758 |  | 0.001844899 |  | 0.01168793 | 0.0004034914 | 0.001884456 | 0.02614233 | 0.002392746 |  | 0.02869886 |  | 0.005048165 | 0.003473492
1000 | 39.58087 | 2.240296 | 0.1327369 | 0.482717 |  | 17.72323 | 1.101672 | 0.4370161 |  | 38.22114 |  | 0.001419596 |  | 0.006672117 |  | 0.001833524 | 0.02104547 | 0.003092897 |  | 0.02881777 |  | 0.01302992 | 0.004407888
1100 | 38.93716 | 5.244402 | 0.2137597 | 0.459595 |  | 17.00298 | 0.9472712 | 0.4631661 |  | 36.66789 |  | 0.001447281 |  | 0.005297002 | 0.0003950233 | 0.001054657 | 0.0188188 | 0.002405427 |  | 0.02689832 |  | 0.005307596 | 0.002157996
1200 | 39.58063 | 1.630022 | 0.1697113 | 0.4037681 |  | 17.97645 | 0.9246215 | 0.4699199 |  | 38.76723 |  | 0.002649824 |  | 0.005480689 |  | 0.001389612 | 0.02066843 | 0.002742277 |  | 0.02912908 |  | 0.01255062 | 0.003033036
1300 | 39.77768 | 0.5223471 | 0.1867312 | 0.2913691 |  | 18.2847 | 0.9473369 | 0.4763705 |  | 39.43199 |  | 0.001440161 |  | 0.006098518 |  | 0.002289742 | 0.02131445 | 0.002965442 |  | 0.03057453 |  | 0.01323396 | 0.003563947
1400 | 39.39598 | 2.46745 | 0.1369459 | 0.2205897 |  | 17.86468 | 0.8841599 | 0.4228194 |  | 38.52619 |  | 0.00179462 |  | 0.005218047 |  | 0.0007334683 | 0.01984394 | 0.00332735 |  | 0.0302534 |  | 0.01807283 | 0.001938588
1500 | 39.91791 |  | 0.07333972 | 0.3621036 |  | 18.42479 | 0.9763414 | 0.4251345 |  | 39.73411 |  | 0.001773305 |  | 0.005390753 |  | 0.001976149 | 0.02122806 | 0.003515153 |  | 0.03705481 |  | 0.01291149 | 0.002412702
1600 | 39.85773 |  | 0.1364787 | 0.3757095 |  | 18.47581 | 0.8300174 | 0.3971271 |  | 39.84414 |  | 0.002671267 |  | 0.004721407 |  | 0.0004156026 | 0.02041485 | 0.002871251 |  | 0.03911964 |  | 0.009181139 | 0.003590939
1700 | 39.48244 | 2.636209 | 0.1884685 | 0.4240335 |  | 17.6679 | 1.030773 | 0.3896091 |  | 38.10182 |  | 0.001364709 |  | 0.005068613 |  | 0.002064032 | 0.01936138 | 0.003706649 |  | 0.03869287 |  | 0.006380661 | 0.002104612
1800 | 39.92014 | 1.65322 | 0.1799878 | 0.4012631 |  | 17.68952 | 1.538773 | 0.3851639 |  | 38.14845 |  | 0.001190806 |  | 0.005776993 |  | 0.001123998 | 0.01736381 | 0.003033559 |  | 0.0395505 |  | 0.01160021 | 0.00384259
1900 | 40.46927 | 2.548469 | 0.170283 | 0.4135487 |  | 16.80602 | 2.915498 | 0.3622523 |  | 36.24312 |  | 0.0008969344 |  | 0.004443962 |  | 0.0007068709 | 0.01694858 | 0.003366336 |  | 0.03663936 |  | 0.004650174 | 0.003882415
2000 | 39.49237 | 4.940672 | 0.256068 | 0.3663405 |  | 16.68139 | 1.868839 | 0.3474643 |  | 35.97436 |  | 0.001496505 |  | 0.00460489 |  | 0.00143298 | 0.0167082 | 0.00280617 |  | 0.03622457 |  | 0.005955884 | 0.003268477
2100 | 39.80191 | 1.217456 | 0.1578963 | 0.4050282 |  | 17.9966 | 1.144113 | 0.3791536 |  | 38.81069 |  | 0.001378095 |  | 0.004972086 | 0.0008220857 | 0.00135723 | 0.01795091 | 0.002852928 |  | 0.04489011 |  | 0.0100018 | 0.00292361
2200 | 40.00109 |  | 0.1346545 | 0.4031736 |  | 18.32652 | 1.115639 | 0.4079042 |  | 39.52217 |  | 0.002161571 |  | 0.0057657 |  | 0.001448033 | 0.0186354 | 0.002835073 |  | 0.04670209 |  | 0.0062858 | 0.005027789
2300 | 39.98055 |  | 0.1888868 | 0.3904063 |  | 18.32783 | 1.083225 | 0.406049 |  | 39.52501 |  | 0.002176932 |  | 0.005850458 |  | 0.001279125 | 0.01791207 | 0.003699467 |  | 0.04656352 |  | 0.01598823 | 0.004574072
2400 | 39.96671 |  | 0.2330155 | 0.4615907 |  | 18.31142 | 1.03549 | 0.4098619 |  | 39.48962 |  | 0.001435889 |  | 0.00549315 |  | 0.001610163 | 0.0181802 | 0.003261056 |  | 0.04738396 |  | 0.01180053 | 0.003126437
2500 | 40.08272 |  | 0.2368536 | 0.6055211 |  | 18.17087 | 1.218936 | 0.4018406 |  | 39.18651 |  | 0.002215157 |  | 0.007497807 |  | 0.001975694 | 0.01725684 | 0.003699498 |  | 0.04761611 |  | 0.01350494 | 0.002973965
2600 | 39.64801 | 1.726516 | 0.2139668 | 0.446376 |  | 17.8828 | 1.030501 | 0.3965746 |  | 38.56526 |  | 0.00119303 |  | 0.005701671 |  | 0.001928711 | 0.01733212 | 0.002379941 |  | 0.04622584 |  | 0.01330313 | 0.001933999
2700 | 39.73778 | 1.545331 | 0.2813075 | 0.3727703 |  | 17.87272 | 1.161026 | 0.3982213 |  | 38.54353 |  | 0.00185285 |  | 0.004982708 |  | 0.002283389 | 0.0171327 | 0.003268243 |  | 0.04572691 |  | 0.006943015 | 0.005128206
2800 | 39.89687 | 0.4309006 | 0.1523719 | 0.5429441 |  | 18.19977 | 1.02983 | 0.4062749 |  | 39.24884 |  | 0.002446075 |  | 0.005003688 |  | 0.001829522 | 0.01717296 | 0.003303859 |  | 0.04761213 |  | 0.01268737 | 0.00214192
2900 | 39.85636 | 1.00984 | 0.2002895 | 0.4520146 |  | 18.00692 | 1.167997 | 0.3874468 |  | 38.83295 |  | 0.000697977 |  | 0.005751062 |  | 0.0008315564 | 0.01829261 | 0.00354981 |  | 0.04800137 |  | 0.005777958 | 0.003269997
3000 | 39.79329 | 1.041093 | 0.1655494 | 0.4780991 |  | 18.05576 | 1.050201 | 0.3836483 |  | 38.93826 |  | 0.001015958 |  | 0.006039358 |  | 0.00032427 | 0.01814688 | 0.003599462 |  | 0.04916233 |  | 0.01187015 | 0.003947499
3100 | 39.9656 | 0.4384865 | 0.2364175 | 0.5228109 |  | 18.11594 | 1.163957 | 0.3910182 |  | 39.06805 |  | 0.002684038 |  | 0.00562032 |  | 7.810381e-05 | 0.01827229 | 0.00299987 |  | 0.04912535 |  | 0.0150876 | 0.003845679
3200 | 39.79172 | 1.520102 | 0.2150852 | 0.4061794 |  | 17.84864 | 1.244805 | 0.3924148 |  | 38.4916 |  | 0.001763918 |  | 0.006443501 |  | 0.0009700249 | 0.01787669 | 0.002998729 |  | 0.04665059 |  | 0.009859333 | 0.002896487
3300 | 39.90895 | 0.9310936 | 0.1061564 | 0.4135549 |  | 18.02632 | 1.258702 | 0.3885687 |  | 38.87478 |  | 0.001641564 |  | 0.003311836 |  | 0.001464663 | 0.01872394 | 0.00355995 |  | 0.0491761 |  | 0.009628019 | 0.004371989
3400 | 39.74839 | 1.930487 | 0.1850065 | 0.4940358 |  | 17.69802 | 1.290066 | 0.3996731 |  | 38.16678 |  | 0.001237123 |  | 0.005034423 |  | 0.0006528295 | 0.01707216 | 0.003653374 |  | 0.04780973 |  | 0.007535562 | 0.004552087
3500 | 40.03767 | 0.07113185 | 0.0972176 | 0.4199583 |  | 18.27494 | 1.20124 | 0.3961073 |  | 39.41095 |  | 0.001845739 |  | 0.004103283 |  | 0.002330246 | 0.01911355 | 0.003026965 |  | 0.0502825 |  | 0.007450669 | 0.002634848
3600 | 39.82815 | 1.072354 | 0.2309056 | 0.3188437 |  | 18.02714 | 1.172214 | 0.3872212 |  | 38.87655 |  | 0.001821699 |  | 0.005295699 |  | 0.001067709 | 0.01801363 | 0.003418217 |  | 0.04747865 |  | 0.006102819 | 0.003423039
3700 | 39.62413 | 1.691663 | 0.4193088 | 0.3364296 |  | 17.89032 | 0.9879482 | 0.3849153 |  | 38.58148 |  | 0.001604491 |  | 0.005602915 |  | 0.001020762 | 0.01785404 | 0.004270607 |  | 0.04452476 |  | 0.004970315 | 0.003960528
3800 | 39.77078 | 1.380764 | 0.2381153 | 0.332077 |  | 17.92221 | 1.195604 | 0.4207464 |  | 38.65025 |  | 0.002821093 |  | 0.005201597 |  | 5.296406e-05 | 0.01838471 | 0.002875738 |  | 0.04549533 |  | 0.01118208 | 0.003440974
3900 | 39.95903 | 0.3679024 | 0.2300258 | 0.310218 |  | 18.16816 | 1.232615 | 0.4491477 |  | 39.18066 |  | 0.000962563 |  | 0.007599711 |  | 0.0005662375 | 0.01962403 | 0.003303134 |  | 0.04907033 |  | 0.0158545 | 0.005261682
4000 | 40.03419 |  | 0.2252558 | 0.4808695 |  | 18.23346 | 1.180907 | 0.4371112 |  | 39.32149 |  | 0.001267776 |  | 0.004192246 |  | 0.001076863 | 0.01888401 | 0.002739509 |  | 0.04524338 |  | 0.009067474 | 0.004240793
4100 | 39.81866 | 1.230297 | 0.2262569 | 0.6595716 |  | 17.86524 | 1.152704 | 0.4350733 |  | 38.52741 |  | 0.000695603 |  | 0.005705204 |  | 0.000717682 | 0.01821948 | 0.003340773 |  | 0.04315234 |  | 0.009613611 | 0.003334797
4200 | 39.63348 | 1.907043 | 0.2525802 | 0.5190799 |  | 17.7847 | 1.054978 | 0.4125978 |  | 38.3537 |  | 0.00132769 |  | 0.005078619 |  | 0.000543465 | 0.01759777 | 0.002653516 |  | 0.04301845 |  | 0.008302274 | 0.003323484
4300 | 39.64861 | 1.445825 | 0.2756596 | 0.3997063 |  | 17.97242 | 0.9734747 | 0.4404842 |  | 38.75854 |  | 0.001346285 |  | 0.005226178 |  |  | 0.01723006 | 0.0020034 |  | 0.04665221 |  | 0.00975092 | 0.003070978
4400 | 39.13445 | 3.483675 | 0.3029654 | 0.2930209 |  | 17.57218 | 0.7583195 | 0.4574608 | 0.01682195 | 37.8954 |  | 0.0009316311 |  | 0.00458726 | 0.0001794282 | 0.00069294 | 0.01412668 | 0.002822885 |  | 0.04751891 |  | 0.01010259 | 0.004738306
4500 | 38.74548 | 5.118073 | 0.2234407 | 0.4553293 |  | 17.21508 | 0.5490775 | 0.4629104 | 0.0246603 | 37.12529 |  | 0.001815862 |  | 0.005381464 | 0.0002334931 | 0.0008467472 | 0.0111655 | 0.00170246 |  | 0.04706788536 |  | 0.008731413 | 0.003705699
4600 | 39.27154 | 1.953292 | 0.1729085 | 0.5638103 |  | 18.06642 | 0.4194047 | 0.4901022 | 0.01730903 | 38.96126 |  | 0.002025115 |  | 0.00626538 |  | 5.217036e-05 | 0.008942672 | 0.001696606 |  | 0.05150542 |  | 0.008610373 | 0.004850201
4700 | 39.49402 | 0.6785086 | 0.2653975 | 0.5048666 |  | 18.39063 | 0.4127124 | 0.5026311 | 0.01519751 | 39.66044 |  | 0.001551022 |  | 0.004763336 | 0.0002185497 | 0.00100948 | 0.006554253 | 0.001949552 |  | 0.0520508 |  | 0.003738168 | 0.00375414
4800 | 39.0112 | 2.826934 | 0.2747355 | 0.485663 |  | 17.91713 | 0.2513514 | 0.4965798 | 0.01775301 | 38.63931 |  | 0.001730333 |  | 0.004224493 |  | 0.0004135438 | 0.005439547 | 0.002337364 |  | 0.04786231 |  | 0.01502205 | 0.002307514
4900 | 38.63251 | 5.163623 | 0.1963736 | 0.4939951 | 0.009970536 | 17.29322 | 0.3401282 | 0.4959375 | 0.01051545 | 37.29381 |  | 0.001697428 |  | 0.004501339 |  | 0.0003599431 | 0.004805718 | 0.001465197 |  | 0.04422026 |  | 0.009891257 | 0.002969991
| 39.48842 | 2.816872 | 0.1200556 | 0.284045 |  | 17.62409 | 1.165086 | 0.4020609 |  | 38.00735 |  | 0.001745956 |  | 0.004757502 | 0.0003686616 | 0.0009870683 | 0.0182167 | 0.003138893 |  | 0.04886032 |  | 0.00978455 | 0.004154273
100 | 39.91712 | 0.1756674 | 0.1544712 | 0.3865908 |  | 18.31235 | 1.037992 | 0.4225648 |  | 39.49162 |  | 0.002140294 |  | 0.006186733 | 0.0009381654 | 0.001434234 | 0.01904442 | 0.003485992 |  | 0.05225547 |  | 0.01128505 | 0.004862632
200 | 39.65683 | 1.903388 | 0.1450203 | 0.538687 |  | 17.79487 | 1.09238 | 0.4048636 |  | 38.37563 |  | 0.001934302 |  | 0.004578925 |  | 0.002384138 | 0.01754953 | 0.003211911 |  | 0.04729293 |  | 0.006950077 | 0.004429949
300 | 39.72388 | 1.296146 | 0.1496183 | 0.356981 |  | 18.0234 | 1.068995 | 0.4262999 |  | 38.86847 |  | 0.00187231 |  | 0.004629291 |  | 0.001506808 | 0.01852481 | 0.003015948 |  | 0.04474468 |  | 0.00852804 | 0.003390345
400 | 39.29784 | 0.9124674 | 0.1707092 | 0.1935402 |  | 18.54618 | 0.2366025 | 0.5319522 | 0.01099469 | 39.99589 |  | 0.002274357 |  | 0.004652066 |  | 0.002641034 | 0.008571454 | 0.002816538 |  | 0.0686524 |  | 0.01016997 | 0.004042905
500 | 38.31996 | 5.450347 | 0.2380249 | 0.2137338 |  | 17.43248 | 0.02449774 | 0.6169897 | 0.02920169 | 37.59414 |  | 0.002415888 |  | 0.003657317 | 0.0005314985 | 0.0007005309 | 0.00330676 | 0.002058598 |  | 0.05503332 |  | 0.01072837 | 0.002184367
600 | 38.67193 | 3.589943 | 0.1378345 | 0.3312947 |  | 17.88766 | 0.03980686 | 0.6701992 | 0.01562908 | 38.57575 |  | 0.00229923 |  | 0.004563687 | 0.00047253 | 0.001768485 | 0.005359391 | 0.001448673 |  | 0.0493634 |  | 0.01175536 | 0.002915103
700 | 38.5741 | 3.889715 | 0.0605818 | 0.3556696 |  | 17.83286 | 0.001373716 | 0.7470004 |  | 38.45756 |  | 0.002693341 |  | 0.003579753 |  | 0.0007734306 | 0.01677671 | 0.0008911362 |  | 0.04254885 |  | 0.01173718 | 0.002137549
800 | 38.42823 | 4.399677 | 0.05624059 | 0.2603905 |  | 17.71556 |  | 0.8199101 |  | 38.2046 |  | 0.001666928 |  | 0.00447774 |  | 0.0008927429 | 0.05784281 | 0.001821995 |  | 0.03753357 |  | 0.007879118 | 0.00327653
900 | 39.51963 |  |  | 2.356881 | 0.3718091 | 17.52779 | 0.4257334 | 1.435474 | 0.2234663 | 37.79967 | 0.0004403276 |  | 0.007791858 | 0.1059166 | 0.0001263865 | 0.003201884 | 0.1711207 | 0.001021834 |  | 0.03974753 |  | 0.006630569 | 0.003546447
1000
1100
| 38.84418 | 2.941855 | 0.1915816 | 0.4147492 |  | 17.97766 | 0.1104416 | 0.6704231 | 0.005303759 | 38.76985 |  | 0.001588655 |  | 0.004037842 |  | 0.001024561 | 0.003150699 | 0.0008159098 |  | 0.04962119 |  | 0.009468939 | 0.004249203
100 | 38.4665 | 5.069265 | 0.133011 | 0.4592975 |  | 17.42769 | 0.1217194 | 0.6570472 | 0.007653134 | 37.5838 |  | 0.002017863 |  | 0.004246474 | 0.0004125974 | 0.0008432195 | 0.003032981 | 0.002326812 |  | 0.04757709 |  | 0.009676912 | 0.003888447
200 | 38.76229 | 3.379431 | 0.1340853 | 0.2786561 |  | 17.92161 | 0.1363655 | 0.6498583 | 0.007777948 | 38.64896 |  | 0.002531852 |  | 0.004348036 | 0.0008393947 | 0.001443482 | 0.003187936 | 0.002389625 |  | 0.05044224 |  | 0.01198516 | 0.003802307
300 | 39.25444 | 0.6648436 | 0.1482673 | 0.3824988 |  | 18.58734 | 0.1087593 | 0.6780504 | 0.0002535048 | 40.08465 |  | 0.003319414 |  | 0.006621859 | 0.0008784645 | 0.00281525 | 0.003807319 | 0.002241678 |  | 0.05328414 |  | 0.01215799 | 0.00576532
400 | 38.97656 | 1.95154 | 0.1084592 | 0.3305964 |  | 18.31755 | 0.04662369 | 0.6878922 | 0.001890402 | 39.50284 |  | 0.001729213 |  | 0.004905296 |  | 0.00128589 | 0.003569176 | 0.002169633 |  | 0.04999077 |  | 0.008500846 | 0.003888666
500 | 38.71944 | 3.579142 | 0.1183567 | 0.3632203 |  | 17.85467 | 0.1121359 | 0.6748967 | 0.001953965 | 38.5046 |  | 0.001931259 |  | 0.003928363 | 0.0003026534 | 0.00146347 | 0.003762299 | 0.001728229 |  | 0.04854275 |  | 0.007174212 | 0.002750829
600 | 38.82122 | 2.679129 | 0.2233925 | 0.3820542 |  | 18.09254 | 0.002675653 | 0.6984501 |  | 39.01759 |  | 0.001894041 |  | 0.004949052 |  | 0.001603452 | 0.005918535 | 0.001380999 |  | 0.04886618 |  | 0.0128978 | 0.0054406
700 | 38.66893 | 3.777728 | 0.05598449 | 0.3729231 |  | 17.82315 | 0.09627099 | 0.6829877 | 0.001785627 | 38.43664 |  | 0.002609155 |  | 0.003944359 |  | 0.0009683669 | 0.006849177 | 0.002137278 |  | 0.04662513 |  | 0.01558885 | 0.00487688
800 | 38.96379 | 1.874625 | 0.1180533 | 0.3202168 |  | 18.35868 |  | 0.6855629 | 0.004395899 | 39.59153 |  | 0.0004424145 |  | 0.005701539 | 2.961093e-06 | 0.001075381 | 0.008795226 | 0.001716532 |  | 0.04765197 |  | 0.01420028 | 0.003561282
900 | 38.71275 | 3.209828 | 0.06345756 | 0.3222037 |  | 18.0292 |  | 0.6983006 |  | 38.88098 |  | 0.001557027 |  | 0.004318534 |  | 0.001672553 | 0.01121551 | 0.0008049412 |  | 0.04476638 |  | 0.01519743 | 0.003750854
1000 | 38.56138 | 3.995634 | 0.1386632 | 0.2575866 |  | 17.82687 |  | 0.6879205 | 0.001394406 | 38.44465 |  | 0.002183088 |  | 0.004680227 |  | 0.001172956 | 0.01361122 | 0.00138821 |  | 0.04516741 |  | 0.01469552 | 0.002999757
1100 | 39.2163 | 0.4079175 | 0.1107391 | 0.2085427 |  | 18.74472 | 0.04547947 | 0.7540494 |  | 40.42404 |  | 0.002584659 |  | 0.004115937 | 8.894838e-06 | 0.001644457 | 0.018498 | 0.001381583 |  | 0.04850332 |  | 0.008949179 | 0.002520045
1200 | 38.9252 | 1.923364 | 0.04965288 | 0.1947591 |  | 18.40626 |  | 0.7098109 |  | 39.69414 |  | 0.002473336 |  | 0.005364257 |  | 0.0002783984 | 0.02197302 | 0.002268742 |  | 0.04622098 |  | 0.01304786 | 0.005186335
1300 | 38.79301 | 2.653572 | 0.07575281 | 0.2613027 |  | 18.18199 |  | 0.7233069 |  | 39.2105 |  | 0.002603026 |  | 0.004547182 |  | 0.001164273 | 0.02512548 | 0.001766926 |  | 0.04558636 |  | 0.0167085 | 0.003059198
1400 | 38.67117 | 3.31243 | 0.07130103 | 0.2290708 |  | 18.02813 |  | 0.7146254 |  | 38.87867 |  | 0.001482202 |  | 0.002789161 |  | 0.0005796973 | 0.02576154 | 0.001415446 |  | 0.04514672 |  | 0.01324938 | 0.004184117
1500 | 39.29694 |  | 0.1582751 | 0.2294451 |  | 18.82464 | 0.04883794 | 0.7420924 |  | 40.5964 |  | 0.001490723 |  | 0.003517509 |  | 0.0005957556 | 0.03057026 | 0.00249259 |  | 0.04843424 |  | 0.01198412 | 0.004274858
1600 | 38.63872 | 3.632152 | 0.1312293 | 0.2865497 |  | 17.91409 |  | 0.6675619 | 0.002784182 | 38.63275 |  | 0.001894994 |  | 0.004005684 |  | 0.001003668 | 0.02902502 | 0.001062979 |  | 0.04232293 |  | 0.01143682 | 0.003404339
1700 | 38.70909 | 3.218302 | 0.07937583 | 0.4142609 |  | 17.97889 |  | 0.7254924 |  | 38.77249 |  | 0.002702241 |  | 0.004334951 |  | 0.0009256747 | 0.03225581 | 0.001405261 |  | 0.04225047 |  | 0.01291707 | 0.005307394
1800 | 38.77739 | 2.926399 | 0.1290296 | 0.4161531 |  | 18.0155 | 0.04011628 | 0.7435364 |  | 38.85145 |  | 0.002788891 |  | 0.002521018 |  | 0.000892698 | 0.03559281 | 0.001336335 |  | 0.04215253 |  | 0.0127122 | 0.002431608
1900 | 38.79241 | 2.703166 | 0.05755988 | 0.3276013 |  | 18.15037 |  | 0.7276397 |  | 39.1423 |  | 0.001433689 |  | 0.003227971 | 0.0005063538 | 0.001486506 | 0.0380623 | 0.001491469 |  | 0.04215214 |  | 0.006262949 | 0.004333114
2000 | 39.17695 | 0.4494336 | 0.04807019 | 0.2526755 |  | 18.74927 |  | 0.7689299 |  | 40.43385 |  | 0.001647945 |  | 0.004313077 | 0.0006914445 | 0.002502677 | 0.04806225 | 0.001788262 |  | 0.04194986 |  | 0.01542363 | 0.004444034
2100 | 38.77932 | 2.681536 | 0.05588839 | 0.260582 | 0.001231719 | 18.17435 |  | 0.7396991 |  | 39.19402 |  | 0.002534675 |  | 0.004608591 |  | 0.0004578255 | 0.05386294 | 0.001470455 |  | 0.03768436 |  | 0.009900256 | 0.00284436
2200 | 38.78832 | 2.571534 | 0.07299346 | 0.2481437 | 0.01208193 | 18.15302 | 0.04875303 | 0.8195408 |  | 39.148 |  | 0.001012232 | 0.0001025833 | 0.007268947 |  | 0.0001918422 | 0.0745811 | 0.001464498 |  | 0.03788732 |  | 0.01178213 | 0.003319981
2300 | 38.8951 | 2.204911 | 0.01654454 | 0.3293088 | 0.1353747 | 18.14648 | 0.08736003 | 0.8609005 |  | 39.1339 |  | 0.002394334 | 0.0007700617 | 0.01860083 |  | 0.0005388271 | 0.1064397 | 0.001542066 |  | 0.03854142 |  | 0.01773893 | 0.003555769
2400 | 39.34138 | 0.2974723 | 0.05124709 | 0.5170514 | 0.3553647 | 18.40628 | 0.1651978 | 0.9217689 | 0.02149762 | 39.69418 |  | 0.0003790343 | 0.001886837 | 0.03201362 |  | 0.0003082577 | 0.1322244 | 0.002703501 |  | 0.04059772 |  | 0.01515433 | 0.003299236
2500 | 39.59286 |  | 0.05639375 | 0.8288392 | 0.5915761 | 18.23348 | 0.2700511 | 0.8505944 | 0.006892991 | 39.32154 |  | 0.0007918073 | 0.003216853 | 0.04432055 | 0.003437528 | 0.001239032 | 0.1382918 | 0.002759064 |  | 0.04246961 |  | 0.005960728 | 0.005282171
2600 | 39.75081 |  |  | 1.185606 | 0.9857918 | 17.94559 | 0.2728724 | 0.8587736 | 0.006114827 | 38.70069 |  | 0.001000601 | 0.009840637 | 0.07627318 | 0.007680973 | 0.0007642837 | 0.1388409 | 0.003220474 |  | 0.04428974 |  | 0.008098107 | 0.003740446
2700 | 39.55813 | 1.766018 | 0.1395687 | 1.092707 | 1.274803 | 17.31326 | 0.3706143 | 0.8088697 | 0.03575249 | 37.33701 |  | 0.0002137501 | 0.01334431 | 0.101762 | 0.01072554 | 0.0007815646 | 0.1216001 | 0.002972464 |  | 0.0398913 |  | 0.007579874 | 0.00439502
2800 | 39.6192 | 1.234594 | 0.09129578 | 1.104384 | 1.028118 | 17.60466 | 0.3530427 | 0.7514017 | 0.01126201 | 37.96545 |  | 0.001488135 | 0.01251005 | 0.06343154 | 0.008965658 |  | 0.1026991 | 0.002161898 |  | 0.03821799 |  | 0.004861835 | 0.002257643
2900 | 39.52232 | 2.443644 | 0.08739125 | 1.26728 | 0.9868649 | 17.17124 | 0.5426343 | 0.7147067 | 0.0006074047 | 37.03076 |  | 0.0009525028 | 0.01796705 | 0.06484412 | 0.008541912 | 0.000800973 | 0.09565365 | 0.00260473 |  | 0.0332591 |  | 0.006211403 | 0.001718141
3000 | 40.18945 | 1.244944 | 0.05756281 | 1.778669 | 1.811002 | 16.56839 | 1.124479 | 1.033378 | 0.03798957 | 35.73066 | 0.001087091 |  | 0.03825286 | 0.1917182 | 0.01138316 | 0.004777398 | 0.1350332 | 0.002724271 |  | 0.03153364 |  | 0.004159891 | 0.002808364
3100 | 40.52676 |  | 0.02081804 | 2.186155 | 1.569907 | 16.82369 | 1.238718 | 0.8620805 | 0.02733539 | 36.28123 | 0.001119938 | 0.0002838674 | 0.04556968 | 0.1815336 | 0.01320382 | 0.007842194 | 0.17654 | 0.003467653 |  | 0.03208017 |  | 0.0007507326 | 0.0009128108
3200 | 40.30552 | 1.160998 | 0.08158978 | 1.907951 | 1.293929 | 16.63189 | 1.434822 | 0.8148949 | 0.01007764 | 35.8676 | 0.0003420569 |  | 0.04757848 | 0.1632456 | 0.01459629 | 0.00814698 | 0.2143842 | 0.002757028 |  | 0.03266339 |  | 0.003019632 | 0.003998094
3300 | 40.35486 |  | 0.06172493 | 1.355012 | 1.493756 | 17.01946 | 1.379044 | 1.09199 | 0.01121524 | 36.70343 | 0.0007546552 |  | 0.05106648 | 0.1725292 | 0.01571228 | 0.008345984 | 0.2407882 | 0.003422106 |  | 0.03473402 |  | 0.0007771873 | 0.00137047