## AB
| O | Na | Mg | Al | Si | P | S | Cl | K | Ca | Ti | Cr | Mn | Fe | Ni | Cu | Zn | Br | Rb | Sr | Rh | Ba | Pb
0
100
200
300
400
500
600
700
800
900
1000
1100
1200
1300
1400
1500
1600
1700
1800
1900
2000
2100
2200
2300 | 41.34665 | 1.233008 | 0.2929953 | 0.1570471 | 0.009576737 | 16.44508 | 4.391218 | 0.5522703 | 0.06539342 | 35.46474 |  | 0.003135506 |  | 0.003518588 |  | 0.0001022794 | 0.01206412 | 0.003087596 |  | 0.01339774 |  | 0.005647221 | 0.001079066
2400 | 41.05532 | 0.8828484 | 0.3945605 | 0.10865 |  | 16.85484 | 3.708154 | 0.5646336 | 0.02884916 | 36.34841 |  | 0.003125156 |  | 0.003026559 |  | 0.0002545768 | 0.01040403 | 0.003304709 |  | 0.01203048 |  | 0.02104915 | 0.0005388896
2500 | 40.37646 | 0.6819012 | 0.2243379 | 0.06862876 |  | 17.67901 | 2.265904 | 0.5247329 | 0.00914024 | 38.12579 | 0.0002177393 | 0.003450108 |  | 0.001909564 |  | 0.0009921384 | 0.009187515 | 0.001750335 |  | 0.01059029 |  | 0.01519915 | 0.000806782
2600 | 39.06256 | 4.485343 | 0.3249137 | 0.1481032 |  | 17.2354 | 1.02422 | 0.4911696 | 0.01943789 | 37.16912 |  | 0.003591976 |  | 0.00145628 |  | 0.0003216575 | 0.006699552 | 0.002190029 |  | 0.009587417 |  | 0.01473155 | 0.001155904
2700 | 39.50466 | 2.614417 | 0.2495708 | 0.1110556 |  | 17.63983 | 1.250981 | 0.527518 | 0.02140388 | 38.04129 |  | 0.004169121 |  | 0.00157099 |  | 0.001300683 | 0.006713569 | 0.001841746 |  | 0.009289422 |  | 0.01333132 | 0.001050259
2800 | 39.56759 | 2.069977 | 0.2841002 | 0.09994915 |  | 17.79894 | 1.1921 | 0.5425032 | 0.0168965 | 38.38441 |  | 0.00330993 |  | 0.0006294787 |  | 0.001138377 | 0.006116551 | 0.001758739 |  | 0.009699388 |  | 0.01949671 | 0.001388354
2900 | 39.45706 | 2.594926 | 0.2680524 | 0.09364183 |  | 17.68575 | 1.164793 | 0.5488464 | 0.004892595 | 38.14032 |  | 0.00360266 |  | 0.001891262 |  | 0.0004292588 | 0.005027964 | 0.00136852 |  | 0.0103275 |  | 0.01627951 | 0.002798344
3000 | 39.75214 | 2.569871 | 0.3211477 | 0.08882732 |  | 17.40112 | 1.737444 | 0.5371684 | 0.02281683 | 37.5265 |  | 0.003792194 |  | 0.002234462 |  | 0.001389308 | 0.005277146 | 0.001631625 |  | 0.01066571 |  | 0.01610196 | 0.001864558
3100 | 39.36443 | 6.165651 | 0.2508799 | 0.07155217 | 0.01602697 | 16.2378 | 2.276748 | 0.5288949 | 0.03496054 | 35.01773 |  | 0.003346743 |  | 0.000661957 |  | 0.0006002882 | 0.004609947 | 0.001411136 |  | 0.009547834 |  | 0.01344309 | 0.001699457
3200 | 39.60365 | 3.040899 | 0.2481124 | 0.08670339 | 0.03657363 | 17.34364 | 1.613645 | 0.5587804 | 0.02564532 | 37.40253 |  | 0.004013501 |  | 0.001303946 |  | 0.0006555326 | 0.004720803 | 0.001446325 |  | 0.01112312 |  | 0.01493141 | 0.001632365
3300 | 39.17398 | 3.94714 | 0.2409272 | 0.08182223 | 0.1380813 | 17.37873 | 0.9994624 | 0.5198256 | 0.0001282628 | 37.47822 |  | 0.003458267 |  | 0.002390967 |  | 0.0007128882 | 0.005439221 | 0.001701248 |  | 0.01132348 |  | 0.01545584 | 0.001206637
3400 | 38.94247 | 4.649715 | 0.2465801 | 0.09563096 | 0.4832437 | 17.23256 | 0.6089731 | 0.530101299 | 0.005160975 | 37.16299 | 0.0002569904 | 0.00335873 |  | 0.002669113 |  | 0.001939658 | 0.004656651 | 0.001003648 |  | 0.01129227 |  | 0.01539417 | 0.002004769
3500 | 39.2456 | 5.220543 | 0.2366656 | 0.057456 | 2.303415 | 16.45506 | 0.3885384 | 0.524102 | 0.0310298 | 35.48627 | 0.0004130941 | 0.003627929 |  | 0.00569854 |  | 0.002291037 | 0.006367959 | 0.002651661 |  | 0.01229943 |  | 0.01796807
3600
3700
3800
3900
4000
4100

## CD
| O | Na | Mg | Al | Si | P | S | Cl | K | Ca | Ti | Cr | Mn | Fe | Ni | Cu | Zn | Br | Rb | Sr | Rh | Ba | Pb
0
100
200
300
400
500
600
700
800
900
1000
1100
1200
1300
1400
1500
1600
1700
1800
1900

## DA
| O | Na | Mg | Al | Si | P | S | Cl | K | Ca | Ti | Cr | Mn | Fe | Ni | Cu | Zn | Br | Rb | Sr | Rh | Ba | Pb
0
100
200
300 | 39.65674 | 0.3412776 | 0.1152041 | 0.06379858 | 1.512505 | 18.11044 | 0.1578589 | 0.8613855 | 0.05269425 | 39.0562 |  | 0.005105973 |  | 0.008512881 |  | 0.002865918 | 0.01371087 | 0.001523866 |  | 0.01885238 |  | 0.017388 | 0.003937481
400 | 38.35084 | 5.088658 | 0.1812629 | 0.10482 | 0.1520512 | 17.49977 | 0.01358508 | 0.7911645 | 0.02368011 | 37.73924 | 0.0003182885 | 0.003153281 |  | 0.00477284 |  | 0.002017744 | 0.008941934 | 0.001273503 |  | 0.01972569 |  | 0.01204912 | 0.002672507
500 | 38.79605 | 2.924106 | 0.2570218 | 0.09851121 | 0.02972308 | 18.03181 | 0.1450361 | 0.7669463 | 0.004821598 | 38.88663 |  | 0.005934641 | 0.0006513509 | 0.004041426 |  | 0.001248997 | 0.00687215 | 0.0007948716 |  | 0.02159932 |  | 0.01630246 | 0.001898024
600 | 38.89656 | 2.631538 | 0.2396788 | 0.1018102 |  | 18.08975 | 0.231259 | 0.7476152 |  | 39.01158 |  | 0.003022097 |  | 0.002375675 |  | 0.002352809 | 0.005748645 | 0.00162007 |  | 0.02163994 |  | 0.01131333 | 0.00213169
700 | 39.4033 | 0.1596979 | 0.2229654 | 0.1237431 |  | 18.64777 | 0.3669159 | 0.7971955 |  | 40.21496 |  | 0.0047241 |  | 0.002746869 |  | 0.001117542 | 0.005619152 | 0.001017826 |  | 0.02313707 |  | 0.02173912 | 0.00335185
800 | 38.96447 | 2.518139 | 0.2382768 | 0.1146748 |  | 18.07083 | 0.3211492 | 0.7428672 | 0.009825653 | 38.97076 |  | 0.003946539 |  | 0.0007229515 |  | 0.000811332 | 0.004381691 | 0.001586638 |  | 0.02033084 |  | 0.01505075 | 0.002188432
900 | 39.30007 | 0.9564296 | 0.2594815 | 0.09831472 |  | 18.43795 | 0.4026367 | 0.7285457 |  | 39.76247 | 7.224842e-05 | 0.005259015 |  | 0.001216717 |  | 0.0009207638 | 0.003516043 | 0.002344138 |  | 0.02113951 |  | 0.01803622 | 0.001593971
1000 | 39.05896 | 2.105825 | 0.2687156 | 0.1251666 |  | 18.1674 | 0.3286979 | 0.7149887 |  | 39.17904 |  | 0.003146502 |  | 0.0001208023 |  | 0.001649789 | 0.004572596 | 0.001844162 |  | 0.02050934 |  | 0.01597597 | 0.00338663
1100 | 39.20213 | 1.667798 | 0.2326968 | 0.0873144 |  | 18.25932 | 0.4356785 | 0.6795777 | 0.01216603 | 39.37727 | 2.191312e-05 | 0.003863843 |  | 0.001892197 |  | 0.0003867117 | 0.004824863 | 0.0009177574 |  | 0.02056792 |  | 0.01226724 | 0.001301838
1200 | 39.45108 | 0.923458 | 0.2150099 | 0.08249375 |  | 18.36119 | 0.6456632 | 0.6647654 | 0.002841894 | 39.59694 |  | 0.004097166 |  | 0.002116577 |  | 0.001625763 | 0.003369994 | 0.001687295 |  | 0.02022018 |  | 0.02013792 | 0.003298524
1300 | 39.18883 | 2.432837 | 0.2257954 | 0.09364036 |  | 17.96877 | 0.6509592 | 0.6390986 | 0.002125811 | 38.75066 |  | 0.003824343 |  | 0.0009126461 |  | 0.0004790534 | 0.004598244 | 0.001307777 |  | 0.01875278 |  | 0.01464541 | 0.002769613
1400 | 39.14316 | 2.570618 | 0.2920798 | 0.08802703 |  | 17.92526 | 0.6220087 | 0.6472264 | 0.007708444 | 38.65683 |  | 0.003761439 |  | 0.0005010013 |  | 0.0002331785 | 0.004422076 | 0.002039256 |  | 0.01992084 |  | 0.01451157 | 0.001693437
1500 | 38.93888 | 3.583717 | 0.2816408 | 0.0993673 |  | 17.69827 | 0.5607162 | 0.612881 | 0.007405285 | 38.16733 |  | 0.003858224 |  | 0.00156678 |  | 0.001341087 | 0.004668713 | 0.001567241 |  | 0.02056799 |  | 0.01346684 | 0.002749989
1600 | 38.88195 | 3.896753 | 0.3017717 | 0.1249597 |  | 17.57774 | 0.5899574 | 0.6470133 | 0.02294481 | 37.90738 |  | 0.004622843 |  | 0.001656635 |  | 0.001315751 | 0.00506226 | 0.002343223 |  | 0.0203447 |  | 0.01193093 | 0.00224933
1700 | 39.36991 | 1.233123 | 0.2223611 | 0.1150912 |  | 18.26786 | 0.6204817 | 0.6782658 | 0.04109436 | 39.39567 |  | 0.003850267 |  | 0.0009210048 |  | 0.001278146 | 0.004845992 | 0.001422906 |  | 0.02242111 |  | 0.02052303 | 0.0008858327
1800 | 38.49418 | 5.841357 | 0.3320609 | 0.1385549 |  | 17.1037 | 0.5107667 | 0.6114172 | 0.03250848 | 36.8851 |  | 0.003165135 |  | 0.0009531442 |  | 0.0007517863 | 0.005460592 | 0.001149533 |  | 0.02096062 |  | 0.01495289 | 0.0029627
1900 | 39.21068 | 3.129278 | 0.3648039 | 0.1402639 |  | 17.62044 | 0.8929989 | 0.5714892 | 0.01645115 | 37.99948 |  | 0.003185774 |  | 0.001217048 |  | 0.0004058794 | 0.005878867 | 0.001971816 |  | 0.02354278 |  | 0.01337205 | 0.004530384
2000 | 39.60455 | 3.988949 | 0.2322033 | 0.1041771 |  | 16.93419 | 1.981979 | 0.55644 | 0.02642871 | 36.51955 |  | 0.002905007 |  | 0.001965871 |  | 0.0003102839 | 0.005679351 | 0.001054615 |  | 0.02181337 |  | 0.01685369 | 0.0009530087
2100 | 39.50159 | 5.622655 | 0.2594141 | 0.1107062 |  | 16.29574 | 2.394249 | 0.5634463 | 0.06093659 | 35.14267 |  | 0.002896045 | 0.0004241048 | 0.001844445 |  | 0.0004187385 | 0.006257734 | 0.001767628 |  | 0.02234249 |  | 0.0120185 | 0.0006265298
2200 | 40.00955 | 2.007642 | 0.1728181 | 0.1025868 |  | 17.40435 | 2.088188 | 0.5829514 | 0.03915803 | 37.53346 |  | 0.002315305 | 0.00187804 | 0.001520704 |  | 0.001935135 | 0.007668917 | 0.001909542 |  | 0.02702038 |  | 0.0136211 | 0.001426471
2300
2400 | 41.127 | 1.616925 | 0.1877963 | 0.1268122 |  | 16.57191 | 4.055342 | 0.4999362 | 0.01062204 | 35.73826 |  | 0.001553365 | 0.005257957 | 0.002693029 |  | 0.0004462115 | 0.0143603 | 0.002190042 |  | 0.02736562 |  | 0.01120836 | 0.0003195145
2500
2600
2700
2800
2900
3000
3100
3200
3300
3400
3500
3600

## estimate
parameter | O | Na | Mg | Al | Si | P | S | Cl | K | Ca | Ti | Cr | Mn | Fe | Ni | Cu | Zn | Br | Rb | Sr | Rh | Ba | Pb
R working values | 120351.8 | 120351.8 | 120351.8 | 2401314.8 | 120351.8 | 120351.8 | 120351.8 | 120351.8 | 120351.8 | 120351.8 | 120351.8 | 363454.6 | 200000 | 138182.2 | 10000 | 16400 | 251449.4 | 120351.8 | 120351.8 | 120351.8 | 120351.8 | 4078017.0 | 1149342.1
C2 | [16 empty] | 0.01148791 |  |  |  |  | 0.3044
t | [16 empty] | 1789.525
x0 | [16 empty] | 2194.079
C0 | [16 empty] | 77.60925

## raw data
| O | Na | Mg | Al | Si | P | S | Cl | K | Ca | Ti | Cr | Mn | Fe | Ni | Cu | Zn | Br | Rb | Sr | Rh | Ba | Pb
0
100
200
300
400
500
600
700
800
900
1000
1100
1200
1300
1400
1500
1600
1700
1800
1900
2000
2100
2200
2300 | 41.34665 | 1.233008 | 0.2929953 | 0.1570471 | 0.009576737 | 16.44508 | 4.391218 | 0.5522703 | 0.06539342 | 35.46474 |  | 0.003135506 |  | 0.003518588 |  | 0.0001022794 | 0.01206412 | 0.003087596 |  | 0.01339774 |  | 0.005647221 | 0.001079066
2400 | 41.05532 | 0.8828484 | 0.3945605 | 0.10865 |  | 16.85484 | 3.708154 | 0.5646336 | 0.02884916 | 36.34841 |  | 0.003125156 |  | 0.003026559 |  | 0.0002545768 | 0.01040403 | 0.003304709 |  | 0.01203048 |  | 0.02104915 | 0.0005388896
2500 | 40.37646 | 0.6819012 | 0.2243379 | 0.06862876 |  | 17.67901 | 2.265904 | 0.5247329 | 0.00914024 | 38.12579 | 0.0002177393 | 0.003450108 |  | 0.001909564 |  | 0.0009921384 | 0.009187515 | 0.001750335 |  | 0.01059029 |  | 0.01519915 | 0.000806782
2600 | 39.06256 | 4.485343 | 0.3249137 | 0.1481032 |  | 17.2354 | 1.02422 | 0.4911696 | 0.01943789 | 37.16912 |  | 0.003591976 |  | 0.00145628 |  | 0.0003216575 | 0.006699552 | 0.002190029 |  | 0.009587417 |  | 0.01473155 | 0.001155904
2700 | 39.50466 | 2.614417 | 0.2495708 | 0.1110556 |  | 17.63983 | 1.250981 | 0.527518 | 0.02140388 | 38.04129 |  | 0.004169121 |  | 0.00157099 |  | 0.001300683 | 0.006713569 | 0.001841746 |  | 0.009289422 |  | 0.01333132 | 0.001050259
2800 | 39.56759 | 2.069977 | 0.2841002 | 0.09994915 |  | 17.79894 | 1.1921 | 0.5425032 | 0.0168965 | 38.38441 |  | 0.00330993 |  | 0.0006294787 |  | 0.001138377 | 0.006116551 | 0.001758739 |  | 0.009699388 |  | 0.01949671 | 0.001388354
2900 | 39.45706 | 2.594926 | 0.2680524 | 0.09364183 |  | 17.68575 | 1.164793 | 0.5488464 | 0.004892595 | 38.14032 |  | 0.00360266 |  | 0.001891262 |  | 0.0004292588 | 0.005027964 | 0.00136852 |  | 0.0103275 |  | 0.01627951 | 0.002798344
3000 | 39.75214 | 2.569871 | 0.3211477 | 0.08882732 |  | 17.40112 | 1.737444 | 0.5371684 | 0.02281683 | 37.5265 |  | 0.003792194 |  | 0.002234462 |  | 0.001389308 | 0.005277146 | 0.001631625 |  | 0.01066571 |  | 0.01610196 | 0.001864558
3100 | 39.36443 | 6.165651 | 0.2508799 | 0.07155217 | 0.01602697 | 16.2378 | 2.276748 | 0.5288949 | 0.03496054 | 35.01773 |  | 0.003346743 |  | 0.000661957 |  | 0.0006002882 | 0.004609947 | 0.001411136 |  | 0.009547834 |  | 0.01344309 | 0.001699457
3200 | 39.60365 | 3.040899 | 0.2481124 | 0.08670339 | 0.03657363 | 17.34364 | 1.613645 | 0.5587804 | 0.02564532 | 37.40253 |  | 0.004013501 |  | 0.001303946 |  | 0.0006555326 | 0.004720803 | 0.001446325 |  | 0.01112312 |  | 0.01493141 | 0.001632365
3300 | 39.17398 | 3.94714 | 0.2409272 | 0.08182223 | 0.1380813 | 17.37873 | 0.9994624 | 0.5198256 | 0.0001282628 | 37.47822 |  | 0.003458267 |  | 0.002390967 |  | 0.0007128882 | 0.005439221 | 0.001701248 |  | 0.01132348 |  | 0.01545584 | 0.001206637
3400 | 38.94247 | 4.649715 | 0.2465801 | 0.09563096 | 0.4832437 | 17.23256 | 0.6089731 | 0.530101299 | 0.005160975 | 37.16299 | 0.0002569904 | 0.00335873 |  | 0.002669113 |  | 0.001939658 | 0.004656651 | 0.001003648 |  | 0.01129227 |  | 0.01539417 | 0.002004769
3500 | 39.2456 | 5.220543 | 0.2366656 | 0.057456 | 2.303415 | 16.45506 | 0.3885384 | 0.524102 | 0.0310298 | 35.48627 | 0.0004130941 | 0.003627929 |  | 0.00569854 |  | 0.002291037 | 0.006367959 | 0.002651661 |  | 0.01229943 |  | 0.01796807
3600
3700
3800
3900
4000
4100
0
100
200
300
400
500
600
700
800
900
1000
1100
1200
1300
1400
1500
1600
1700
1800
1900
0
100
200
300 | 39.65674 | 0.3412776 | 0.1152041 | 0.06379858 | 1.512505 | 18.11044 | 0.1578589 | 0.8613855 | 0.05269425 | 39.0562 |  | 0.005105973 |  | 0.008512881 |  | 0.002865918 | 0.01371087 | 0.001523866 |  | 0.01885238 |  | 0.017388 | 0.003937481
400 | 38.35084 | 5.088658 | 0.1812629 | 0.10482 | 0.1520512 | 17.49977 | 0.01358508 | 0.7911645 | 0.02368011 | 37.73924 | 0.0003182885 | 0.003153281 |  | 0.00477284 |  | 0.002017744 | 0.008941934 | 0.001273503 |  | 0.01972569 |  | 0.01204912 | 0.002672507
500 | 38.79605 | 2.924106 | 0.2570218 | 0.09851121 | 0.02972308 | 18.03181 | 0.1450361 | 0.7669463 | 0.004821598 | 38.88663 |  | 0.005934641 | 0.0006513509 | 0.004041426 |  | 0.001248997 | 0.00687215 | 0.0007948716 |  | 0.02159932 |  | 0.01630246 | 0.001898024
600 | 38.89656 | 2.631538 | 0.2396788 | 0.1018102 |  | 18.08975 | 0.231259 | 0.7476152 |  | 39.01158 |  | 0.003022097 |  | 0.002375675 |  | 0.002352809 | 0.005748645 | 0.00162007 |  | 0.02163994 |  | 0.01131333 | 0.00213169
700 | 39.4033 | 0.1596979 | 0.2229654 | 0.1237431 |  | 18.64777 | 0.3669159 | 0.7971955 |  | 40.21496 |  | 0.0047241 |  | 0.002746869 |  | 0.001117542 | 0.005619152 | 0.001017826 |  | 0.02313707 |  | 0.02173912 | 0.00335185
800 | 38.96447 | 2.518139 | 0.2382768 | 0.1146748 |  | 18.07083 | 0.3211492 | 0.7428672 | 0.009825653 | 38.97076 |  | 0.003946539 |  | 0.0007229515 |  | 0.000811332 | 0.004381691 | 0.001586638 |  | 0.02033084 |  | 0.01505075 | 0.002188432
900 | 39.30007 | 0.9564296 | 0.2594815 | 0.09831472 |  | 18.43795 | 0.4026367 | 0.7285457 |  | 39.76247 | 7.224842e-05 | 0.005259015 |  | 0.001216717 |  | 0.0009207638 | 0.003516043 | 0.002344138 |  | 0.02113951 |  | 0.01803622 | 0.001593971
1000 | 39.05896 | 2.105825 | 0.2687156 | 0.1251666 |  | 18.1674 | 0.3286979 | 0.7149887 |  | 39.17904 |  | 0.003146502 |  | 0.0001208023 |  | 0.001649789 | 0.004572596 | 0.001844162 |  | 0.02050934 |  | 0.01597597 | 0.00338663
1100 | 39.20213 | 1.667798 | 0.2326968 | 0.0873144 |  | 18.25932 | 0.4356785 | 0.6795777 | 0.01216603 | 39.37727 | 2.191312e-05 | 0.003863843 |  | 0.001892197 |  | 0.0003867117 | 0.004824863 | 0.0009177574 |  | 0.02056792 |  | 0.01226724 | 0.001301838
1200 | 39.45108 | 0.923458 | 0.2150099 | 0.08249375 |  | 18.36119 | 0.6456632 | 0.6647654 | 0.002841894 | 39.59694 |  | 0.004097166 |  | 0.002116577 |  | 0.001625763 | 0.003369994 | 0.001687295 |  | 0.02022018 |  | 0.02013792 | 0.003298524
1300 | 39.18883 | 2.432837 | 0.2257954 | 0.09364036 |  | 17.96877 | 0.6509592 | 0.6390986 | 0.002125811 | 38.75066 |  | 0.003824343 |  | 0.0009126461 |  | 0.0004790534 | 0.004598244 | 0.001307777 |  | 0.01875278 |  | 0.01464541 | 0.002769613
1400 | 39.14316 | 2.570618 | 0.2920798 | 0.08802703 |  | 17.92526 | 0.6220087 | 0.6472264 | 0.007708444 | 38.65683 |  | 0.003761439 |  | 0.0005010013 |  | 0.0002331785 | 0.004422076 | 0.002039256 |  | 0.01992084 |  | 0.01451157 | 0.001693437
1500 | 38.93888 | 3.583717 | 0.2816408 | 0.0993673 |  | 17.69827 | 0.5607162 | 0.612881 | 0.007405285 | 38.16733 |  | 0.003858224 |  | 0.00156678 |  | 0.001341087 | 0.004668713 | 0.001567241 |  | 0.02056799 |  | 0.01346684 | 0.002749989
1600 | 38.88195 | 3.896753 | 0.3017717 | 0.1249597 |  | 17.57774 | 0.5899574 | 0.6470133 | 0.02294481 | 37.90738 |  | 0.004622843 |  | 0.001656635 |  | 0.001315751 | 0.00506226 | 0.002343223 |  | 0.0203447 |  | 0.01193093 | 0.00224933
1700 | 39.36991 | 1.233123 | 0.2223611 | 0.1150912 |  | 18.26786 | 0.6204817 | 0.6782658 | 0.04109436 | 39.39567 |  | 0.003850267 |  | 0.0009210048 |  | 0.001278146 | 0.004845992 | 0.001422906 |  | 0.02242111 |  | 0.02052303 | 0.0008858327
1800 | 38.49418 | 5.841357 | 0.3320609 | 0.1385549 |  | 17.1037 | 0.5107667 | 0.6114172 | 0.03250848 | 36.8851 |  | 0.003165135 |  | 0.0009531442 |  | 0.0007517863 | 0.005460592 | 0.001149533 |  | 0.02096062 |  | 0.01495289 | 0.0029627
1900 | 39.21068 | 3.129278 | 0.3648039 | 0.1402639 |  | 17.62044 | 0.8929989 | 0.5714892 | 0.01645115 | 37.99948 |  | 0.003185774 |  | 0.001217048 |  | 0.0004058794 | 0.005878867 | 0.001971816 |  | 0.02354278 |  | 0.01337205 | 0.004530384
2000 | 39.60455 | 3.988949 | 0.2322033 | 0.1041771 |  | 16.93419 | 1.981979 | 0.55644 | 0.02642871 | 36.51955 |  | 0.002905007 |  | 0.001965871 |  | 0.0003102839 | 0.005679351 | 0.001054615 |  | 0.02181337 |  | 0.01685369 | 0.0009530087
2100 | 39.50159 | 5.622655 | 0.2594141 | 0.1107062 |  | 16.29574 | 2.394249 | 0.5634463 | 0.06093659 | 35.14267 |  | 0.002896045 | 0.0004241048 | 0.001844445 |  | 0.0004187385 | 0.006257734 | 0.001767628 |  | 0.02234249 |  | 0.0120185 | 0.0006265298
2200 | 40.00955 | 2.007642 | 0.1728181 | 0.1025868 |  | 17.40435 | 2.088188 | 0.5829514 | 0.03915803 | 37.53346 |  | 0.002315305 | 0.00187804 | 0.001520704 |  | 0.001935135 | 0.007668917 | 0.001909542 |  | 0.02702038 |  | 0.0136211 | 0.001426471
2300
2400 | 41.127 | 1.616925 | 0.1877963 | 0.1268122 |  | 16.57191 | 4.055342 | 0.4999362 | 0.01062204 | 35.73826 |  | 0.001553365 | 0.005257957 | 0.002693029 |  | 0.0004462115 | 0.0143603 | 0.002190042 |  | 0.02736562 |  | 0.01120836 | 0.0003195145
2500
2600
2700
2800
2900
3000
3100
3200
3300
3400
3500
3600