## AB
pos | O | Na | Mg | Al | Si | P | S | Cl | K | Ca | Ti | Cr | Mn | Fe | Ni | Cu | Zn | Br | Rb | Sr | Rh | Ba | Pb
0 | 39.09415 | 2.340997 | 0.02256589 | 0.9249053 |  | 17.91184 | 0.2472096 | 0.6139982 | 0.04435254 | 38.6279 | 0.01812729 | 0.0005768231 | 0.002682468 | 0.03606236 | 0.001027371 | 0.001525749 | 0.06992449 | 0.002066366 |  | 0.03186634 |  | 0.005672873 | 0.002538869
50 | 38.99769 | 2.801145 | 0.09868723 | 0.9088418 |  | 17.79426 | 0.22004 | 0.6146965 | 0.02720795 | 38.37433 | 0.013755 | 0.0003985357 | 0.0023203 | 0.03066226 | 0.0001070255 | 0.001502711 | 0.06882019 | 0.001163165 |  | 0.03555055 |  | 0.007213555 | 0.001606124
100 | 39.03362 | 2.294537 |  | 0.6114752 |  | 18.12455 | 0.1375728 | 0.5742351 | 0.002712867 | 39.08662 | 0.008380988 | 0.001043956 |  | 0.01958915 |  | 0.00193096 | 0.05670012 | 0.001957871 |  | 0.03610294 |  | 0.005095163 | 0.00387532
150 | 38.68985 | 3.628357 | 0.1373322 | 0.3258663 |  | 17.90159 | 0.02048716 | 0.5679891 | 0.01063314 | 38.60578 | 0.004837716 | 0.001753924 |  | 0.008837628 | 8.713313e-05 | 0.00416188 | 0.04121587 | 0.002071334 |  | 0.03168553 |  | 0.01437961 | 0.00308962
200 | 38.70156 | 3.644134 | 0.1858587 | 0.2638392 |  | 17.9188 | 0.02114666 | 0.5316788 | 0.01171386 | 38.6429 | 0.003147941 | 0.001328529 |  | 0.005673592 | 0.0004125822 | 0.002696555 | 0.03137801 | 0.001120843 |  | 0.02771386 |  | 0.002951933 | 0.001943826
250 | 39.11341 | 1.525354 | 0.1510009 | 0.2851634 |  | 18.44963 | 0.06004867 | 0.5406217 | 0.008959748 | 39.78768 | 0.002233088 | 0.003033635 |  | 0.003391708 |  | 0.002202464 | 0.02802717 | 0.001987139 |  | 0.02613303 |  | 0.009006111 | 0.002107916
300 | 38.71842 | 3.889481 | 0.08149732 | 0.29135 |  | 17.8374 | 0.1206391 | 0.5176322 | 0.007403659 | 38.46736 | 0.001175643 | 0.001959997 |  | 0.004022338 |  | 0.002751097 | 0.02134483 | 0.0014544 |  | 0.02434368 |  | 0.009253768 | 0.002523018
350 | 39.45461 | 0.2925718 | 0.10493 | 0.3144398 |  | 18.67102 | 0.2730364 | 0.5375535 | 0.01078098 | 40.26512 | 0.001156404 | 0.001679397 |  | 0.003889246 |  | 0.003932931 | 0.02051647 | 0.001428724 |  | 0.02534437 |  | 0.01429845 | 0.003683763
400 | 39.05116 | 2.482191 | 0.1141541 | 0.3603539 |  | 18.14309 | 0.1955116 | 0.4705974 | 0.0004964099 | 39.12661 | 0.0008898775 | 0.001418908 |  | 0.002796928 | 0.001649021 | 0.003125627 | 0.01517875 | 0.0006284183 |  | 0.02321746 |  | 0.004949425 | 0.001985984
450 | 38.88085 | 4.062373 | 0.1885529 | 0.3923793 |  | 17.61661 | 0.3875253 | 0.4091953 | 0.02370177 | 37.99121 | 0.0007410917 | 0.001915231 |  | 0.0021684 |  | 0.002438429 | 0.01206445 | 0.001430476 |  | 0.02032783 |  | 0.005727623 | 0.0007854916
500 | 38.70165 | 5.149642 | 0.1378605 | 0.460617 |  | 17.30909 | 0.4214862 | 0.4186935 | 0.02011351 | 37.32804 | 0.0005531088 | 0.001543117 |  | 0.003299743 |  | 0.00300397 | 0.01133773 | 0.001604778 |  | 0.01836982 |  | 0.01046294 | 0.002630984
550 | 39.27991 | 2.235825 | 0.171503 | 0.4566074 |  | 17.98895 | 0.5304629 | 0.4416389 | 0.05031425 | 38.79418 | 0.0001713689 | 0.001175897 |  | 0.00362626 |  | 0.003106147 | 0.01113612 | 0.001261077 |  | 0.01938487 |  | 0.008244279 | 0.002501065
600 | 38.79915 | 4.689246 | 0.153475 | 0.3633668 |  | 17.41685 | 0.4918299 | 0.4230922 | 0.05184883 | 37.56042 | 0.0002549385 | 0.001756458 |  | 0.003727466 |  | 0.003050444 | 0.009998227 | 0.001949282 |  | 0.01652236 |  | 0.01179554 | 0.001659528
650 | 39.12923 | 3.237097 | 0.1831797 | 0.3760282 |  | 17.73424 | 0.5924737 | 0.4101002 | 0.04150691 | 38.24489 | 0.0003520136 | 0.002133868 |  | 0.002772922 | 0.00010434 | 0.002978339 | 0.01149543 | 0.001272778 |  | 0.01684364 |  | 0.0111652 | 0.002130115
700 | 39.11296 | 3.551727 | 0.1803452 | 0.2512118 |  | 17.67756 | 0.6639081 | 0.3582824 | 0.02734834 | 38.12265 |  | 0.002025045 |  | 0.003004978 | 0.0007280582 | 0.003304086 | 0.01155184 | 0.00169081 |  | 0.01757642 |  | 0.01088351 | 0.003242693
750 | 39.01418 | 4.33618 | 0.1535883 | 0.2760048 |  | 17.42783 | 0.7578028 | 0.3769211 | 0.02512915 | 37.58411 | 2.821617e-06 | 0.0018978 |  | 0.004447112 |  | 0.004162693 | 0.01139732 | 0.001212786 |  | 0.01704684 |  | 0.006329439 | 0.001755259
800 | 39.87656 |  | 0.06114079 | 0.293597 |  | 18.44818 | 0.9582004 | 0.4623554 | 0.05997398 | 39.78454 | 0.0001310428 | 0.001586627 |  | 0.003937505 | 0.001337619 | 0.004578724 | 0.01518501 | 0.002733008 |  | 0.01724264 |  | 0.005481996 | 0.003246426
850 | 39.14407 | 3.96679 | 0.2640598 | 0.3905179 |  | 17.29937 | 0.9801135 | 0.490707 | 0.1013999 | 37.30708 |  | 0.00220378 |  | 0.003659526 |  | 0.004344749 | 0.01499208 | 0.002364522 |  | 0.01469145 |  | 0.01142742 | 0.002208718
900 | 39.0997 | 4.204013 | 0.1610643 | 0.394209 |  | 17.24905 | 1.00514 | 0.5132485 | 0.1182177 | 37.19854 | 0.0002295449 | 0.001231987 |  | 0.005282934 | 0.0007757557 | 0.003959509 | 0.01593742 | 0.001598671 |  | 0.01459652 |  | 0.01004401 | 0.003158463
950 | 39.74806 | 1.017016 | 0.1881257 | 0.3705921 |  | 17.99821 | 1.144424 | 0.5261706 | 0.1353758 | 38.81416 | 0.000163307 | 0.001954407 |  | 0.005205387 |  | 0.004284254 | 0.01660251 | 0.001018009 |  | 0.01736695 |  | 0.0102251 | 0.001046249
1000 | 39.42187 | 2.968424 | 0.2063567 | 0.3604873 |  | 17.48555 | 1.185284 | 0.5170062 | 0.08809741 | 37.70858 |  | 0.0011191 |  | 0.004718155 | 0.001171317 | 0.00596004 | 0.01680968 | 0.001813478 |  | 0.01606312 |  | 0.00839921 | 0.002296263
1050 | 39.50727 | 3.097137 | 0.1526008 | 0.3907956 |  | 17.42716 | 1.30486 | 0.4384785 | 0.04612442 | 37.58265 | 0.0003790604 | 0.002448182 |  | 0.002749909 |  | 0.006331037 | 0.0174674 | 0.001511905 |  | 0.01511407 |  | 0.004403926 | 0.00251936
1100 | 39.64652 | 2.302492 | 0.2846908 | 0.4169752 |  | 17.60839 | 1.260681 | 0.4172648 | 0.03052978 | 37.97348 |  | 0.003002788 |  | 0.002589941 | 0.0001050904 | 0.005728462 | 0.01643338 | 0.00216853 |  | 0.01534415 |  | 0.009893701 | 0.003711189
1150 | 39.36388 | 3.532339 | 0.05333261 | 0.3809824 |  | 17.36838 | 1.234563 | 0.4738791 | 0.07802655 | 37.4559 |  | 0.001856338 |  | 0.001429298 |  | 0.00513205 | 0.01555208 | 0.002961425 |  | 0.01469911 |  | 0.01429494 | 0.002785817
1200 | 39.23103 | 4.225885 | 0.06183031 | 0.3470006 |  | 17.16042 | 1.282697 | 0.5131521 | 0.1088285 | 37.00741 |  | 0.002707625 |  | 0.003785068 |  | 0.005187391 | 0.01677846 | 0.001641293 |  | 0.01588967 |  | 0.01363312 | 0.002126518
1250 | 40.06228 | 0.1518786 | 0.06608499 | 0.358988 |  | 18.1137 | 1.459427 | 0.5502421 | 0.1184459 | 39.06322 |  | 0.002718294 |  | 0.003164675 |  | 0.00611822 | 0.01815737 | 0.002545847 |  | 0.01678294 |  | 0.003995251 | 0.002255568
1300 | 40.16563 |  | 0.1693976 | 0.401866 |  | 18.16276 | 1.436042 | 0.3973425 | 0.03857048 | 39.16902 |  | 0.001927795 |  | 0.002999726 | 0.0009756768 | 0.006511804 | 0.0169371 | 0.002839711 |  | 0.0157788 |  | 0.009842155 | 0.001553865
1350 | 39.79119 | 2.17165 | 0.1711158 | 0.4571038 |  | 17.62281 | 1.397134 | 0.3217896 | 0.008641485 | 38.0046 | 8.96364e-05 | 0.002697814 |  | 0.003101669 |  | 0.007611177 | 0.01723858 | 0.001998777 |  | 0.01497542 |  | 0.004019376 | 0.002231777
1400 | 40.1151 |  | 0.259148 | 0.4274999 |  | 18.24008 | 1.246267 | 0.3190282 | 0.001941984 | 39.33577 | 0.0005377214 | 0.002172026 |  | 0.001020943 | 0.0004309122 | 0.006505388 | 0.01820141 | 0.001915777 |  | 0.01518034 |  | 0.006856969 | 0.002335026
1450 | 39.97109 | 1.110854 | 0.3278112 | 0.4435006 |  | 17.88066 | 1.348293 | 0.3015723 |  | 38.56066 |  | 0.002753193 |  | 0.002673387 |  | 0.007212062 | 0.0168214 | 0.001800781 |  | 0.01576133 |  | 0.007503488 | 0.001037941
1500 | 39.7583 | 2.117535 | 0.3281625 | 0.4223335 |  | 17.65008 | 1.302585 | 0.301383 |  | 38.06339 | 0.0002557114 | 0.003661776 |  | 0.002800684 |  | 0.00661602 | 0.01649044 | 0.002435356 |  | 0.01422825 |  | 0.009074147 | 0.0006696102
1550 | 40.14364 |  | 0.2028981 | 0.4498689 |  | 18.22793 | 1.294085 | 0.3172635 |  | 39.30956 |  | 0.002284778 |  | 0.001531893 | 0.0002064473 | 0.006756928 | 0.01691954 | 0.002005328 |  | 0.01530492 |  | 0.006226391 | 0.003514283
1600 | 39.9335 | 1.288142 | 0.1600638 | 0.477339 |  | 17.85778 | 1.368158 | 0.3550841 |  | 38.51132 |  | 0.001754129 |  | 0.002724813 |  | 0.006449538 | 0.01550564 | 0.002088288 |  | 0.01479859 |  | 0.004073182 | 0.001209526
1650 | 39.33988 | 4.279913 | 0.2127134 | 0.6053193 |  | 17.01804 | 1.330885 | 0.4241099 | 0.0422357 | 36.70037 |  | 0.001095363 |  | 0.001681719 |  | 0.005574516 | 0.01478968 | 0.001901386 |  | 0.01389977 |  | 0.006396377 | 0.001183022
1700 | 39.32182 | 4.25226 | 0.1070958 | 0.4252029 |  | 17.07174 | 1.399779 | 0.4797545 | 0.06823955 | 36.81618 |  | 0.001269512 |  | 0.003175142 | 0.0001914597 | 0.006292073 | 0.01594815 | 0.00268462 |  | 0.01430416 |  | 0.01080483 | 0.003256215
1750 | 40.12447 |  | 0.1241144 | 0.3960981 |  | 18.15952 | 1.434485 | 0.4917975 | 0.04867887 | 39.16203 |  | 0.003763652 |  | 0.003716292 |  | 0.005490388 | 0.01708016 | 0.001817333 |  | 0.01567483 |  | 0.009368288 | 0.001897461
1800 | 39.90392 | 1.701185 | 0.1666574 | 0.4056198 |  | 17.68805 | 1.52334 | 0.3928537 | 0.017905 | 38.14528 |  | 0.00257403 |  | 0.002226051 |  | 0.004418286 | 0.01539924 | 0.002254841 |  | 0.01610331 |  | 0.01035366 | 0.001858634
1850 | 40.12674 | 0.5189 | 0.1420734 | 0.4128095 |  | 18.00707 | 1.514538 | 0.3813584 | 0.004879351 | 38.83325 |  | 0.00220578 |  | 0.003124023 | 0.0001008777 | 0.006110744 | 0.01669568 | 0.002596052 |  | 0.01622459 |  | 0.009482055 | 0.001845734
1900 | 40.25013 |  | 0.1479357 | 0.4206854 |  | 18.10663 | 1.570811 | 0.3771025 | 0.01805959 | 39.04797 |  | 0.002173795 |  | 0.003514844 |  | 0.004000779 | 0.01741072 | 0.002692627 |  | 0.0154126 |  | 0.01548262
1950 | 40.06081 | 0.7275128 | 0.3094425 | 0.3624665 |  | 17.96282 | 1.441063 | 0.3474449 | 7.195544e-05 | 38.73784 |  | 0.0001935113 |  | 0.00304388 | 0.0002419804 | 0.003533316 | 0.01746526 | 0.001448675 |  | 0.01501016 |  | 0.006450878 | 0.003133452
2000 | 40.18591 |  | 0.225699 | 0.3066225 |  | 18.20251 | 1.432488 | 0.3377824 |  | 39.25473 |  | 0.002678829 |  | 0.001532452 |  | 0.0031608 | 0.01750627 | 0.002744212 |  | 0.0155223 |  | 0.008109059 | 0.003010947
2050 | 40.1453 |  | 0.3546344 | 0.3386712 |  | 18.20104 | 1.331366 | 0.326532 |  | 39.25157 |  | 0.003181324 |  | 0.002946687 | 0.00107413 | 0.004291407 | 0.01732096 | 0.002077301 |  | 0.01509272 |  | 0.001421618 | 0.003483299
2100 | 39.79819 | 2.064758 | 0.3480147 | 0.4043904 |  | 17.63212 | 1.369403 | 0.3089888 |  | 38.02467 |  | 0.001067161 |  | 0.002724743 |  | 0.003735329 | 0.0167471 | 0.001586693 |  | 0.01450475 |  | 0.007298471 | 0.001800259
2150 | 39.9652 | 1.074585 | 0.4373087 | 0.3993975 |  | 17.8925 | 1.314972 | 0.2836907 |  | 38.5862 |  | 0.002217117 |  | 0.003990461 |  | 0.00355723 | 0.01726073 | 0.0009845284 |  | 0.01594009 |  | 0.001744043 | 0.0004559844
2200 | 39.77793 | 2.015702 | 0.4192595 | 0.3842197 |  | 17.65841 | 1.311353 | 0.3014363 |  | 38.08135 |  | 0.00271257 |  | 0.002108773 |  | 0.004225661 | 0.01617046 | 0.001987873 |  | 0.01485834 |  | 0.007833683 | 0.0004453644
2250 | 40.05339 |  | 0.421136 | 0.2883346 |  | 18.28112 | 1.160171 | 0.3163107 |  | 39.42427 |  | 0.002411602 |  | 0.002086944 |  | 0.003368136 | 0.01660733 | 0.002032537 |  | 0.01628393 |  | 0.0110046 | 0.001473931
2300 | 39.68004 | 1.882114 | 0.4107919 | 0.3152415 |  | 17.81399 | 1.10767 | 0.3246851 |  | 38.41687 | 0.0001603956 | 0.001137672 |  | 0.001730347 |  | 0.00187446 | 0.01486428 | 0.002271886 |  | 0.01505105 |  | 0.008998145 | 0.002508803
2350 | 39.88462 | 0.5767198 | 0.4157121 | 0.2895619 |  | 18.17316 | 1.061528 | 0.3365951 | 0.01891273 | 39.19145 | 0.0002515021 | 0.001471811 |  | 0.004007935 | 0.0001479868 | 0.002459127 | 0.01518474 | 0.001412899 |  | 0.01640783 |  | 0.00819607 | 0.002202845
2400 | 39.55266 | 2.157799 | 0.5120665 | 0.2268575 |  | 17.76008 | 1.039045 | 0.3878802 | 0.01268365 | 38.30063 |  | 0.001412182 |  | 0.001551509 | 0.0002072878 | 0.002334626 | 0.01401453 | 0.00204699 |  | 0.01517474 |  | 0.01216764 | 0.001389649
2450 | 39.39944 | 2.330429 | 0.4364703 | 0.2066666 |  | 17.78916 | 0.8911546 | 0.4468596 | 0.09030951 | 38.36332 | 0.0001315052 | 0.001112899 |  | 0.003063132 |  | 0.003068579 | 0.01356315 | 0.003034391 |  | 0.0165602 |  | 0.003863787 | 0.001795248
2500 | 39.51295 | 1.123851 | 0.5034744 | 0.260205 |  | 18.18325 | 0.6436179 | 0.4295311 | 0.07366088 | 39.2132 | 0.0002461712 | 0.001399612 |  | 0.002365661 | 0.0006203325 | 0.003659813 | 0.01288625 | 0.001817504 |  | 0.01719469 |  | 0.01379253 | 0.002289406
2550 | 39.28934 | 2.358069 | 0.4440459 | 0.2529928 |  | 17.89899 | 0.634002 | 0.4242813 | 0.04924803 | 38.60019 | 0.0001313646 | 0.001445364 |  | 0.002710103 | 0.0008991567 | 0.003087333 | 0.01222661 | 0.00208935 |  | 0.01763417 |  | 0.007045745 | 0.001579919
2600 | 39.04864 | 3.53131 | 0.3853402 | 0.1640337 |  | 17.67381 | 0.5904832 | 0.3924965 | 0.04993999 | 38.11457 |  | 0.001146908 |  | 0.001874063 |  | 0.001757354 | 0.009981944 | 0.002816965 |  | 0.01731441 |  | 0.01345961 | 0.001028941
2650 | 38.89073 | 3.930655 | 0.4322308 | 0.1822739 |  | 17.63235 | 0.4186547 | 0.4009446 | 0.05157496 | 38.02515 | 0.0002582481 | 0.001771646 |  | 0.002263369 |  | 0.001119168 | 0.007683032 | 0.002206778 |  | 0.01693009 |  | 0.00140464 | 0.001801182
2700 | 38.28537 | 6.854436 | 0.4590304 | 0.2577636 |  | 16.87629 | 0.3161038 | 0.4258824 | 0.08729563 | 36.39468 | 0.0004095773 | 0.002908602 |  | 0.00132536 |  | 0.001770535 | 0.006731654 | 0.002233268 |  | 0.01573859 |  | 0.008609907 | 0.00340905
2750 | 38.92175 | 3.335344 | 0.3383283 | 0.3296577 |  | 17.81383 | 0.2721592 | 0.4326111 | 0.07832603 | 38.41652 | 0.0002318559 | 0.001606192 |  | 0.01773599 | 5.683267e-05 | 0.001366654 | 0.007197202 | 0.002387611 |  | 0.0169561 |  | 0.01194782 | 0.001987743
2800 | 38.4262 | 5.961773 | 0.3430573 | 0.3281786 |  | 17.25256 | 0.1136162 | 0.2942202 | 0.03105251 | 37.20611 | 0.0003358404 | 0.003162829 |  | 0.008693575 |  | 0.001045561 | 0.005160129 | 0.001439356 |  | 0.01583843 |  | 0.005969529 | 0.001587349
2850 | 38.9301 | 3.158359 | 0.2748034 | 0.3329292 |  | 18.01684 | 0.07687313 | 0.2898128 | 0.0235163 | 38.85433 | 0.0004328169 | 0.002129189 |  | 0.002023814 |  | 0.0008224806 | 0.004972998 | 0.002398506 |  | 0.01770726 |  | 0.01018715 | 0.00176361
2900 | 38.97506 | 2.937216 | 0.2355856 | 0.3835681 |  | 18.04903 | 0.100156 | 0.3247016 | 0.02620358 | 38.92375 | 0.00040242 | 0.002338581 |  | 0.002524775 | 0.00168904 | 0.0005628371 | 0.004853713 | 0.001839961 |  | 0.01742364 |  | 0.01122928 | 0.001864116
2950 | 38.54504 | 5.058086 | 0.2860163 | 0.3802354 |  | 17.48941 | 0.07073817 | 0.3793234 | 0.03821319 | 37.7169 | 0.0009854536 | 0.00343621 |  | 0.003362035 |  | 0.001107076 | 0.00416294 | 0.001890331 |  | 0.01680903 |  | 0.003808561 | 0.0004813502
3000 | 38.83745 | 3.249744 | 0.3378872 | 0.2427952 |  | 18.00199 | 0.03972766 | 0.4008907 | 0.026436 | 38.82232 | 0.0006892191 | 0.002576973 |  | 0.001569364 | 2.317741e-05 | 0.0002768293 | 0.003673269 | 0.001862758 |  | 0.01783144 |  | 0.01078768 | 0.001466315
3050 | 38.44845 | 5.309798 | 0.2669581 | 0.1710119 |  | 17.46949 | 0.105657 | 0.4546182 | 0.05197857 | 37.67394 | 0.0007712109 | 0.002926441 |  | 0.001581363 |  | 0.000546064 | 0.004219762 | 0.002529432 |  | 0.01822338 |  | 0.0159993 | 0.001293987
3100 | 38.55834 | 4.640025 | 0.2818937 | 0.09825925 |  | 17.66559 | 0.1030754 | 0.4772647 | 0.03980149 | 38.09684 | 0.001100155 | 0.00224903 |  | 0.001729029 | 5.024355e-05 | 0.0003099249 | 0.003264333 | 0.001228655 |  | 0.01903938 |  | 0.008734588 | 0.001211166
3150 | 39.02552 | 2.082288 | 0.2259071 | 0.2193329 |  | 18.35626 | 0.008432774 | 0.413439 | 0.03255473 | 39.58632 | 0.001618394 | 0.003595307 |  | 0.002615167 |  | 0.0006169718 | 0.004402705 | 0.001657944 |  | 0.0206646 |  | 0.01176388 | 0.003009818
3200 | 38.6384 | 4.335939 | 0.2401012 | 0.1768439 |  | 17.73611 | 0.0992244 | 0.430898 | 0.04985495 | 38.24892 | 0.00235697 | 0.002008713 |  | 0.002040475 |  | 0.0005596401 | 0.003936232 | 0.001483656 |  | 0.02211344 |  | 0.006897248 | 0.002313049
3250 | 39.16324 | 1.62073 | 0.2823051 | 0.3026978 |  | 18.36715 | 0.1150754 | 0.4349125 | 0.04849028 | 39.60979 | 0.003142375 | 0.002477455 |  | 0.001999233 | 0.0009976526 | 0.0005399776 | 0.00470404 | 0.001886585 |  | 0.02786144 |  | 0.01145607 | 0.0005509018
3300 | 38.5335 | 5.199722 | 0.2372109 | 0.4309684 |  | 17.41809 | 0.1187112 | 0.4107396 | 0.02969773 | 37.56309 | 0.003223378 | 0.001666878 |  | 0.002898601 |  | 0.0009070821 | 0.003681048 | 0.001602782 |  | 0.02430891 |  | 0.01798189 | 0.002002198
3350 | 38.86141 | 3.13313 | 0.3003148 | 0.4593671 |  | 17.93398 | 0.05688371 | 0.4670813 | 0.05965976 | 38.67564 | 0.005005828 | 0.002353994 |  | 0.002667941 | 7.420719e-05 | 0.0005077078 | 0.004529455 | 0.001754438 |  | 0.02657695 |  | 0.00680554 | 0.002255926
3400 | 38.86886 | 3.255703 | 0.1689881 | 0.3689517 |  | 17.90161 | 0.1860599 | 0.5109279 | 0.0735595 | 38.60583 | 0.006055477 | 0.002759356 |  | 0.004660841 | 0.0005501796 | 0.0007094984 | 0.004692258 | 0.001985814 |  | 0.02821137 |  | 0.007624147 | 0.002265462
3450 | 38.64598 | 4.503742 | 0.3105984 | 0.4248073 |  | 17.54422 | 0.1464299 | 0.4701903 | 0.0585758 | 37.8351 | 0.007014218 | 0.002207328 |  | 0.004542262 | 0.001728118 | 0.0003164625 | 0.004898066 | 0.0008327429 |  | 0.02887558 |  | 0.007172196 | 0.002773622
3500 | 38.80099 | 3.426631 | 0.2777787 | 0.3768167 |  | 17.8725 | 0.08724964 | 0.4750943 | 0.06436237 | 38.54306 | 0.008032131 | 0.00335578 | 0.0002047952 | 0.005660565 | 0.0007965613 | 0.001056428 | 0.005904103 | 0.001580179 |  | 0.03146592 |  | 0.01387873 | 0.003582939
3550 | 38.64788 | 4.257336 | 0.2205939 | 0.3111981 |  | 17.73965 | 0.04348491 | 0.4192923 | 0.03422935 | 38.25656 | 0.01053966 | 0.002868039 |  | 0.004230648 |  | 3.112547e-05 | 0.005403042 | 0.001068449 |  | 0.03247601 |  | 0.01171761 | 0.001436827
3600 | 38.54505 | 4.653429 | 0.2617811 | 0.2383225 |  | 17.6722 |  | 0.4118202 | 0.02941791 | 38.11111 | 0.01210292 | 0.00243361 |  | 0.006068826 |  | 0.0002635377 | 0.00781346 | 0.001359182 |  | 0.03448149 |  | 0.009818331 | 0.002525609

## CD
pos | O | Na | Mg | Al | Si | P | S | Cl | K | Ca | Ti | Cr | Mn | Fe | Ni | Cu | Zn | Br | Rb | Sr | Rh | Ba | Pb
0 | 38.73778 | 3.699955 | 0.1907476 | 0.2516072 |  | 17.92841 | 0.01848001 | 0.3966164 | 0.03350601 | 38.66364 | 0.01420189 | 0.001928357 |  | 0.006717697 |  | 0.001151243 | 0.006924188 | 0.0008596756 |  | 0.0366323 |  | 0.008461837 | 0.00238521
50 | 38.9317 | 2.571812 | 0.2940675 | 0.2869631 |  | 18.177 |  | 0.4235014 | 0.03854667 | 39.19973 | 0.01432695 | 0.003084584 |  | 0.006199449 |  |  | 0.007235889 | 0.0005336753 |  | 0.03605428 |  | 0.006729855 | 0.00250783
100 | 38.72806 | 3.643178 | 0.3240572 | 0.319876 |  | 17.86392 | 0.01261622 | 0.4538238 | 0.04634142 | 38.52455 | 0.01411064 | 0.002510675 |  | 0.007254318 | 0.002275573 |  | 0.006848512 | 0.001418393 |  | 0.03455356 |  | 0.01283735 | 0.001765543
150 | 38.67916 | 3.976948 | 0.2376996 | 0.3742298 |  | 17.7984 |  | 0.4319253 | 0.03745452 | 38.38325 | 0.01393793 | 0.002638151 |  | 0.007036091 | 0.0003469059 | 0.0008147447 | 0.007405395 | 0.0006440504 |  | 0.0361686 |  | 0.009873934 | 0.002063493
200 | 39.1682 | 1.244783 | 0.1875787 | 0.3130618 |  | 18.53808 |  | 0.453886 | 0.02877866 | 39.97841 | 0.01372698 | 0.00332752 | 0.0004044834 | 0.005328434 |  |  | 0.007655438 | 0.001998296 |  | 0.03967579 |  | 0.01451048 | 0.0006042985
250 | 38.82992 | 3.274042 | 0.1855116 | 0.3175897 |  | 18.0297 | 0.005261647 | 0.3862721 | 0.01509183 | 38.88207 | 0.01447012 | 0.002662425 |  | 0.005588106 |  | 0.000611051 | 0.006495552 | 0.001117459 |  | 0.03622867 |  | 0.005119994 | 0.002246096
300 | 39.1647 | 1.269929 | 0.2513476 | 0.1927277 |  | 18.56474 |  | 0.4137143 | 0.01865659 | 40.03592 | 0.01387074 | 0.002132513 |  | 0.006242196 |  | 0.0005079395 | 0.007154731 | 0.001318158 |  | 0.03933173 |  | 0.01450709 | 0.003193035
350 | 38.86141 | 2.965125 | 0.150406 | 0.2163337 |  | 18.10512 | 0.06567896 | 0.4688786 | 0.04474618 | 39.04471 | 0.01384229 | 0.001492705 | 0.0001606301 | 0.006500062 |  |  | 0.004880244 | 0.001171807 |  | 0.03785368 |  | 0.008668596 | 0.003015843
400 | 38.55441 | 4.515938 | 0.2052863 | 0.2187243 |  | 17.65336 | 0.09132349 | 0.5171134 | 0.1004925 | 38.07048 | 0.01296288 | 0.002691928 |  | 0.005340341 |  |  | 0.005673901 | 0.001881083 |  | 0.0338637 |  | 0.00831601 | 0.002136956
450 | 38.97605 | 1.937472 | 0.2925551 | 0.2110887 |  | 18.32578 | 0.008810205 | 0.5442028 | 0.1021851 | 39.52058 | 0.01447282 | 0.002230485 |  | 0.005993299 |  | 0.0005961985 | 0.003985107 | 0.001389479 |  | 0.03892012 |  | 0.01151788 | 0.002172755
500 | 38.17102 | 6.491899 | 0.2379398 | 0.3521177 |  | 17.09271 | 0.0591265 | 0.5794702 | 0.08405907 | 36.8614 | 0.01248655 | 0.001993644 |  | 0.004810486 |  | 0.001444045 | 0.004076263 | 0.0007421545 |  | 0.03249998 |  | 0.00974791 | 0.002461634
550 | 38.58525 | 4.300504 | 0.2502841 | 0.4168046 |  | 17.61506 | 0.079474 | 0.6049467 | 0.08093461 | 37.98788 | 0.01264148 | 0.003616995 |  | 0.005356465 | 0.0006123722 | 0.0004216668 | 0.004565138 | 0.002078362 |  | 0.03453833 |  | 0.01415391 | 0.0008773256
600 | 38.80254 | 3.249532 | 0.1539878 | 0.5250071 |  | 17.90977 | 0.0446622 | 0.5643227 | 0.0527553 | 38.62342 | 0.01315747 | 0.002651365 |  | 0.004311511 | 0.0006737147 | 0.001585475 | 0.003887063 | 0.001831619 |  | 0.03586477 |  | 0.008819888 | 0.001220697
650 | 38.58627 | 4.59077 | 0.1482607 | 0.3238623 |  | 17.57485 | 0.1698464 | 0.5569098 | 0.06837899 | 37.90115 | 0.01291378 | 0.003283876 |  | 0.005533502 |  | 0.0009480831 | 0.003896932 | 0.001203096 |  | 0.03666781 |  | 0.0137534 | 0.00150354
700 | 39.03128 | 2.048697 | 0.2093108 | 0.5130957 |  | 18.21495 | 0.03607212 | 0.5345459 | 0.03537663 | 39.28157 | 0.01664821 | 0.002772282 |  | 0.008582027 | 0.002110892 | 0.0006246911 | 0.002980109 | 0.001414944 |  | 0.0475845 |  | 0.009475922 | 0.002899392
750 | 39.18279 | 1.325771 | 0.1373045 | 0.4626032 |  | 18.39065 | 0.1221761 | 0.5733879 | 0.04782316 | 39.66047 | 0.01768207 | 0.004433851 |  | 0.008127539 | 0.0004998019 | 0.001348885 | 0.004341895 | 0.001747593 |  | 0.04408921 |  | 0.01292054 | 0.001832302
800 | 38.78293 | 3.2288 | 0.2632397 | 0.2642726 |  | 17.98736 | 0.03641871 | 0.5396936 | 0.0203218 | 38.79075 | 0.01834194 | 0.003353941 |  | 0.008523037 |  | 0.0003300442 | 0.00381733 | 0.001069261 |  | 0.04303699 |  | 0.006072816 | 0.001676292
850 | 39.07753 | 1.726055 | 0.2029836 | 0.2914078 |  | 18.36738 | 0.06730482 | 0.5493679 | 0.01396948 | 39.6103 | 0.02094838 | 0.003206655 |  | 0.009469934 |  | 0.001962783 | 0.003744982 | 0.0006153451 |  | 0.0472703 |  | 0.005089164 | 0.001389654
900 | 39.00625 | 1.811843 | 0.2586881 | 0.264111 |  | 18.35926 |  | 0.5790134 | 0.01743641 | 39.59279 | 0.02173016 | 0.002575421 | 4.280607e-05 | 0.01181628 |  | 0.001245435 | 0.005708326 | 0.001617456 |  | 0.05164827 |  | 0.01095411 | 0.003274328
950 | 38.85466 | 2.97227 | 0.1950077 | 0.1750201 |  | 18.0214 | 0.1751138 | 0.6111091 | 0.02307841 | 38.86416 | 0.02244021 | 0.002837108 | 0.0001789282 | 0.01208652 |  | 0.0001802112 | 0.008012145 | 0.002207734 |  | 0.05130882 |  | 0.007282068 | 0.00164394
1000 | 39.4027 | 0.2069438 | 0.1310064 | 0.2163953 |  | 18.66042 | 0.2982408 | 0.675751 | 0.02830121 | 40.24226 | 0.02840095 | 0.002707251 | 0.0001385326 | 0.01628921 |  | 0.0006920325 | 0.01992019 | 0.002255127 |  | 0.05709392 |  | 0.008078203 | 0.00240558
1050 | 38.841 | 2.772047 | 0.1230633 | 0.2488535 |  | 18.07805 | 0.09787855 | 0.6415404 | 0.0255811 | 38.98634 | 0.04985346 | 0.002390228 | 0.003594514 | 0.03436271 |  | 0.0008754295 | 0.0264676 | 0.002771031 |  | 0.0639459 |  | 0.0005403979 | 0.0008500913
1100 | 39.26994 |  | 0.09166242 | 0.3014661 |  | 18.79336 |  | 0.7107032 | 0.03752834 | 40.52894 | 0.08020942 | 0.001387881 | 0.006270668 | 0.04719022 |  | 0.001720233 | 0.03978621 | 0.002725997 |  | 0.07645088 |  | 0.006624968 | 0.004036603
1150 | 39.21698 | 0.04892475 |  | 0.2642914 |  | 18.6882 | 0.100054 | 0.8497179 | 0.1188886 | 40.30216 | 0.1376276 | 0.001343112 | 0.01506879 | 0.1068862 |  | 0.006425276 | 0.06205808 | 0.002378918 |  | 0.07646416 |  |  | 0.002536782

## DA
pos | O | Na | Mg | Al | Si | P | S | Cl | K | Ca | Ti | Cr | Mn | Fe | Ni | Cu | Zn | Br | Rb | Sr | Rh | Ba | Pb
0 | 39.03481 | 0.8483887 | 0.08881051 | 0.2557075 | 0.003227623 | 18.4949 | 0.02404563 | 0.8357691 | 0.1250773 | 39.88529 | 0.1350079 | 0.002525962 | 0.01403705 | 0.1056018 |  | 0.005441934 | 0.06105421 | 0.002762914 |  | 0.07542655 |  |  | 0.002114142
50 | 38.61582 | 3.42877 | 0.03734015 | 0.2055107 |  | 17.93927 | 0.01527371 | 0.7223602 | 0.05622019 | 38.68704 | 0.08659791 | 0.000527205 | 0.008187127 | 0.05831446 | 0.0005503677 | 0.003660046 | 0.05139661 | 0.002835082 |  | 0.0718933 |  | 0.004346937 | 0.00408785
100 | 38.96771 | 1.654297 | 0.1392135 | 0.353949 |  | 18.33604 |  | 0.7184421 | 0.04286285 | 39.54271 | 0.06653932 | 0.0009547029 | 0.006060939 | 0.04064942 |  | 0.00246561 | 0.04506687 | 0.003200107 |  | 0.07098012 |  | 0.006105797 | 0.002743177
150 | 38.80778 | 2.568051 | 0.1167018 | 0.2551242 |  | 18.16751 |  | 0.695862 | 0.01852573 | 39.17926 | 0.0502414 | 0.001846166 | 0.002850377 | 0.02799969 |  | 0.003586517 | 0.03373399 | 0.002458322 |  | 0.06687151 |  | 0.0002445495 | 0.001355773
200 | 38.9831 | 1.661149 | 0.1211257 | 0.2253478 |  | 18.42144 |  | 0.6724855 | 0.01681291 | 39.72688 | 0.0407801 | 0.001930788 | 0.002579966 | 0.0236892 |  | 0.002356287 | 0.02772028 | 0.002268229 |  | 0.06508364 |  | 0.002911854 | 0.002339202
250 | 38.52197 | 4.169006 | 0.2372065 | 0.1806254 |  | 17.7604 | 0.003985932 | 0.6620922 | 0.0190193 | 38.3013 | 0.03171542 | 0.001498931 | 0.001872516 | 0.02044572 |  | 0.001282749 | 0.02079647 | 0.001304643 |  | 0.0571708 |  | 0.005215809 | 0.003096952
300 | 38.84427 | 2.606251 | 0.1012778 | 0.2495568 |  | 18.11411 | 0.1099291 | 0.7135328 | 0.05704501 | 39.0641 | 0.02878287 | 0.001116333 | 0.0009532917 | 0.02041844 |  | 0.001575445 | 0.01982239 | 0.001853621 |  | 0.05620144 |  | 0.006967364 | 0.002239865
350 | 38.89276 | 1.948073 | 0.08660764 | 0.2024694 |  | 18.22948 | 0.1607709 | 0.8842457 | 0.1483332 | 39.31291 | 0.0249468 | 0.002073265 |  | 0.01807122 |  | 0.001670405 | 0.01695835 | 0.001681335 |  | 0.0545046 |  | 0.01117183 | 0.00326979
400 | 38.54675 | 3.934099 | 0.1562311 | 0.2063291 |  | 17.73738 | 0.1221853 | 0.8121103 | 0.1202262 | 38.25166 | 0.02079538 | 0.002347778 | 0.0005623884 | 0.01508423 |  | 0.001200409 | 0.0135438 | 0.001209558 |  | 0.04949349 |  | 0.005814899 | 0.002976151
450 | 38.25887 | 5.70503 | 0.1153355 | 0.2790873 |  | 17.32182 | 0.07539955 | 0.7077173 | 0.07324505 | 37.35548 | 0.0177864 | 0.001439106 | 0.0003807166 | 0.01346839 |  | 0.002081775 | 0.01194338 | 0.001416323 |  | 0.04537727 |  | 0.0113218 | 0.002790206
500 | 38.72531 | 3.350247 | 0.2116756 | 0.2916449 |  | 17.89008 | 0.104156 | 0.6858948 | 0.05332502 | 38.58096 | 0.017368 | 0.0008897617 |  | 0.0106022 |  | 0.0006778187 | 0.01062406 | 0.001973371 |  | 0.04706649 |  | 0.01280161 | 0.004701195
550 | 38.5549 | 4.389222 | 0.1361709 | 0.3048231 |  | 17.65012 | 0.1068395 | 0.6437967 | 0.04575187 | 38.06347 | 0.01499726 | 0.002578658 | 0.0006659785 | 0.01164213 |  | 0.001670912 | 0.008635138 | 0.001459612 |  | 0.04370944 |  | 0.01716458 | 0.002380341
600 | 39.23422 | 0.625802 | 0.0764913 | 0.393709 |  | 18.64159 | 0.04269854 | 0.6486289 | 0.03301009 | 40.20163 | 0.01564875 | 0.002433717 |  | 0.009531979 |  | 0.001661163 | 0.008507263 | 0.001175623 |  | 0.0456197 |  | 0.01462313 | 0.003021296
650 | 39.19054 | 0.897012 | 0.1826069 | 0.2147678 |  | 18.58126 | 0.09570775 | 0.6467755 | 0.02833581 | 40.07153 | 0.01507997 | 0.001420091 |  | 0.008095588 |  | 0.001986381 | 0.008031409 | 0.001187989 |  | 0.04444588 |  | 0.008722435 | 0.002497303
700 | 39.0874 | 1.824695 | 0.1453867 | 0.2987811 |  | 18.27706 | 0.1978057 | 0.6305168 | 0.03281408 | 39.41552 | 0.01268389 | 0.001855085 |  | 0.008720392 | 0.0002925851 | 0.001263789 | 0.006989232 | 0.001285071 |  | 0.04229824 |  | 0.01226694 | 0.00236564
750 | 39.05331 | 1.607106 | 0.109751 | 0.2300201 |  | 18.43902 | 0.05966781 | 0.6191909 | 0.03532725 | 39.76478 | 0.01184058 | 0.002179586 |  | 0.007072609 |  | 0.00149584 | 0.005709418 | 0.00138328 |  | 0.041353 |  | 0.008054868 | 0.002732267
800 | 38.61946 | 3.982029 | 0.2160709 | 0.1813773 |  | 17.82701 | 0.04945047 | 0.5930219 | 0.009255699 | 38.44496 | 0.01052988 | 0.001852765 |  | 0.006382403 |  | 0.00140777 | 0.00507674 | 0.0009181491 |  | 0.0368565 |  | 0.0132218 | 0.001108029
850 | 39.03341 | 1.876158 | 0.1795284 | 0.2192856 |  | 18.33824 | 0.1001938 | 0.5936601 | 0.03338234 | 39.54745 | 0.01033584 | 0.001761631 |  | 0.006300839 |  | 0.0005933698 | 0.004504081 | 0.001726359 |  | 0.03933939 |  | 0.01052799 | 0.003595373
900 | 38.56696 | 4.37289 | 0.2370049 | 0.2173912 |  | 17.70283 | 0.06163285 | 0.5609452 | 0.02360163 | 38.17716 | 0.00908682 | 0.004761288 |  | 0.00916275 | 0.0005340375 | 0.0007113007 | 0.004693443 | 0.001939264 |  | 0.03590102 |  | 0.009134875 | 0.003655023
950 | 38.72882 | 3.468317 | 0.2503374 | 0.2072149 |  | 17.93501 | 0.06263372 | 0.5825099 | 0.02013148 | 38.67787 | 0.008326759 | 0.002590237 |  | 0.006580858 |  | 0.001717419 | 0.004295715 | 0.002676875 |  | 0.03492155 |  | 0.004624206 | 0.001425555
1000 | 38.99435 | 2.004937 | 0.2817528 | 0.2605451 |  | 18.2929 | 0.04155646 | 0.5894552 | 0.008270433 | 39.44966 | 0.007577991 | 0.003579855 |  | 0.006756388 |  | 0.0003904625 | 0.00353532 | 0.0008197038 |  | 0.03447448 |  | 0.01754293 | 0.001902004
1050 | 39.09007 | 1.480518 | 0.142076 | 0.226625 |  | 18.47536 | 0.05690524 | 0.5975007 | 0.01645771 | 39.84317 | 0.006640799 | 0.00164295 |  | 0.007335279 |  | 0.0002877994 | 0.004869509 | 0.0007452195 |  | 0.03568631 |  | 0.01261436 | 0.001494027
1100 | 38.90554 | 2.419108 | 0.1190588 | 0.2202271 |  | 18.26411 | 0.02334287 | 0.5876423 | 0.004527974 | 39.3876 | 0.005736969 | 0.003012477 |  | 0.006466468 |  | 0.0008174993 | 0.004622806 | 0.002410976 |  | 0.03125691 |  | 0.01235592 | 0.002161543
1150 | 39.34765 |  | 0.1490236 | 0.2262499 |  | 18.88997 | 0.0009394697 | 0.5802426 | 0.003172074 | 40.73729 | 0.005505084 | 0.003501585 | 0.0001011685 | 0.005415358 |  | 0.002052307 | 0.003398192 | 0.001274019 |  | 0.03252334 |  | 0.01055968 | 0.001127227
1200 | 39.04391 | 1.850163 | 0.2265067 | 0.2124145 |  | 18.33571 | 0.1083509 | 0.6167581 | 0.007497815 | 39.54199 | 0.004396787 | 0.002076349 |  | 0.00476309 |  | 0.0009544096 | 0.002284556 | 0.0002687451 |  | 0.03004952 |  | 0.008129689 | 0.003780188
1250 | 39.06126 | 1.471792 | 0.2208595 | 0.1688882 |  | 18.4699 | 0.04951288 | 0.6433614 | 0.0210037 | 39.83139 | 0.003069918 | 0.0004033531 |  | 0.004678995 | 0.0005879847 | 0.001728889 | 0.0035396 | 0.0008754281 |  | 0.02887989 |  | 0.01642617 | 0.00183
1300 | 38.98088 | 1.870934 | 0.1153057 | 0.2062546 |  | 18.41634 |  | 0.6054823 | 0.02731193 | 39.71588 | 0.002494452 | 0.00333208 |  | 0.004435471 | 0.0006389846 | 0.001369759 | 0.005042342 | 0.001750252 |  | 0.02635882 |  | 0.01390017 | 0.002288554
1350 | 39.02818 | 1.850362 | 0.2361149 | 0.2799431 |  | 18.32449 | 0.06688361 | 0.6082407 | 0.03256011 | 39.5178 | 0.0020327 | 0.003391729 |  | 0.002850827 |  | 0.001621802 | 0.003797954 | 0.002352443 |  | 0.02336225 |  | 0.01259825 | 0.003420044
1400 | 39.09039 | 1.457732 | 0.1540924 | 0.2622384 |  | 18.47098 | 0.04723424 | 0.6198086 | 0.01154559 | 39.8337 | 0.001875606 | 0.003201953 |  | 0.003112678 |  | 0.002315711 | 0.003331066 | 0.001248831 |  | 0.02350612 |  | 0.009170317 | 0.004520209
1450 | 38.25298 | 6.060469 | 0.1525205 | 0.2292438 |  | 17.27821 | 0.08255603 | 0.5980258 | 0.03213035 | 37.26143 | 0.001130187 | 0.001674154 |  | 0.002289186 | 0.0001292704 | 0.003724269 | 0.004456971 | 0.001360807 |  | 0.01968384 |  | 0.01435968 | 0.003632249
1500 | 38.45691 | 4.925685 | 0.1272792 | 0.2516464 |  | 17.58476 | 0.05826659 | 0.6004109 | 0.02649397 | 37.92253 | 0.0009182146 | 0.002659217 |  | 0.003433977 |  | 0.002215398 | 0.003198757 | 0.001697613 |  | 0.01943219 |  | 0.009529294 | 0.002937642
1550 | 39.15853 | 0.9628367 | 0.2109732 | 0.204885 |  | 18.61117 | 0.02548637 | 0.6355139 | 0.00308027 | 40.13604 | 0.001026854 | 0.002597226 |  | 0.001124891 |  | 0.004196474 | 0.00404704 | 0.002437934 |  | 0.02190777 |  | 0.01127638 | 0.00286879
1600 | 38.36333 | 5.326727 | 0.2288732 | 0.1635438 |  | 17.52293 |  | 0.5641942 | 0.001292353 | 37.78919 | 0.0009846306 | 0.001771708 |  | 0.002008616 |  | 0.002818921 | 0.002623891 | 0.001140381 |  | 0.01813828 |  | 0.007232291 | 0.003198009
1650 | 39.11828 | 1.309444 | 0.1488988 | 0.2262754 |  | 18.51054 | 0.06983883 | 0.6341837 | 0.008177799 | 39.91903 | 0.0008714582 | 0.003074516 |  | 0.004331336 | 2.360133e-05 | 0.005998303 | 0.004458899 | 0.001311492 |  | 0.01841037 |  | 0.01311869 | 0.003735062
1700 | 38.84911 | 2.688943 | 0.1150266 | 0.2687459 |  | 18.16365 | 0.03661837 | 0.6333817 | 0.02405613 | 39.17095 | 0.001167715 | 0.002021589 |  | 0.002474952 |  | 0.005262911 | 0.004364593 | 0.001391791 |  | 0.01884573 |  | 0.01037383 | 0.003607945
1750 | 38.35973 | 5.399345 | 0.09030164 | 0.2668261 |  | 17.47101 | 0.04726618 | 0.612217 | 0.02711613 | 37.67722 | 0.0007491148 | 0.002175527 |  | 0.003744582 |  | 0.003967302 | 0.004281438 | 0.0006713771 |  | 0.01603468 |  | 0.01405273 | 0.00329145
1800 | 38.67805 | 3.684071 | 0.1143483 | 0.3114183 |  | 17.87737 | 0.05982326 | 0.6415045 | 0.03217615 | 38.55355 | 0.0009831149 | 0.002253537 |  | 0.004349912 |  | 0.003054792 | 0.004183308 | 0.0007222549 |  | 0.01714764 |  | 0.01156517 | 0.003434031
1850 | 38.40305 | 5.621062 | 0.2506616 | 0.350836 |  | 17.27753 | 0.1733327 | 0.6042043 | 0.01719525 | 37.25997 | 0.0008543254 | 0.002131772 |  | 0.003034944 |  | 0.003975587 | 0.004811706 | 0.001276047 |  | 0.01489475 |  | 0.008309679 | 0.00286397
1900 | 38.75194 | 3.686345 | 0.1637174 | 0.4127041 |  | 17.7963 | 0.1413067 | 0.608693 | 0.01559938 | 38.37873 | 0.001129537 | 0.002652576 |  | 0.002840119 |  | 0.003267954 | 0.004948243 | 0.001360517 |  | 0.01664129 |  | 0.009412768 | 0.002407559
1950 | 38.90866 | 2.327825 | 0.1947793 | 0.2985284 |  | 18.24253 |  | 0.624409 | 0.0123347 | 39.34105 | 0.0007295571 | 0.002488037 |  | 0.004247513 |  | 0.001500657 | 0.00518931 | 0.001557529 |  | 0.01679485 |  | 0.01426348 | 0.003114286
2000 | 38.59886 | 4.098378 | 0.09386018 | 0.2555319 |  | 17.82954 | 0.02150724 | 0.586049 | 0.01583998 | 38.45041 | 0.00049988 | 0.001291481 |  | 0.003408484 |  | 0.003219096 | 0.005639187 | 0.001784802 |  | 0.01545879 |  | 0.01593264 | 0.002791917
2050 | 39.00532 | 1.819255 | 0.1500823 | 0.1903749 |  | 18.41682 | 0.02576062 | 0.6104402 | 0.01652979 | 39.7169 | 0.0009621147 | 0.002971962 |  | 0.001653465 |  | 0.002889749 | 0.007200485 | 0.00154126 |  | 0.01804985 |  | 0.01125553 | 0.001993726
2100 | 38.77345 | 3.051608 | 0.2055521 | 0.1787841 |  | 18.09627 | 0.009294672 | 0.5905369 | 0.01868506 | 39.02564 | 0.0002970442 | 0.002114083 |  | 0.002483348 |  | 0.002982572 | 0.006834901 | 0.001756105 |  | 0.01653378 |  | 0.01493141 | 0.002242499
2150 | 38.86009 | 2.567923 | 0.209249 | 0.2013292 |  | 18.19674 | 0.02550429 | 0.6277357 | 0.02052116 | 39.2423 | 0.0003538202 | 0.001765056 |  | 0.00276432 |  | 0.00265385 | 0.008666218 | 0.0003773527 |  | 0.01726138 |  | 0.01220534 | 0.002557508
2200 | 38.7518 | 3.254453 | 0.238992 | 0.1892111 |  | 17.98307 | 0.08159721 | 0.6461931 | 0.02366997 | 38.7815 | 0.001179728 | 0.001648536 |  | 0.003182555 | 0.0002572615 | 0.002877508 | 0.01067738 | 0.001052233 |  | 0.01666641 |  | 0.01108361 | 0.0008947913
2250 | 38.84851 | 2.645665 | 0.1124794 | 0.2186339 |  | 18.18176 | 0.05158012 | 0.6551099 | 0.02034178 | 39.20999 | 0.000736584 | 0.002303253 |  | 0.00270929 |  | 0.001940569 | 0.01276624 | 0.002154867 |  | 0.01823568 |  | 0.01325842 | 0.001830116
2300 | 38.56132 | 4.183371 | 0.2742286 | 0.180107 |  | 17.78028 | 0.008861741 | 0.5967927 | 0.01534522 | 38.34418 | 0.000876856 | 0.001835237 |  | 0.002114435 |  | 0.001787164 | 0.01512336 | 0.0009648278 |  | 0.01701027 |  | 0.01350585 | 0.002301975
2350 | 38.82498 | 2.815524 | 0.02170524 | 0.2182114 |  | 18.17936 | 0.04020145 | 0.6296437 | 0.009920074 | 39.20481 | 0.001165723 | 0.002683818 |  | 0.003087382 |  | 0.0009181724 | 0.02017969 | 0.001073686 |  | 0.01905384 |  | 0.006754152 | 0.0007285966
2400 | 38.91382 | 2.406422 | 0.209829 | 0.2825651 |  | 18.19622 | 0.04947736 | 0.6271782 | 0.004937398 | 39.24119 | 0.00113461 | 0.0024133 |  | 0.004498506 |  | 0.000764501 | 0.02508379 | 0.001026641 |  | 0.0195051 |  | 0.01145857 | 0.0024736
2450 | 38.86945 | 2.58878 | 0.03605786 | 0.3078975 |  | 18.18526 | 0.05243294 | 0.6545315 | 0.0110544 | 39.21755 | 0.001130235 | 0.003108278 |  | 0.002849325 |  | 0.000494852 | 0.02761825 | 0.001256552 |  | 0.02001885 |  | 0.01667423 | 0.003832792
2500 | 38.82083 | 2.737844 | 0.09201873 | 0.17675 |  | 18.18437 | 0.03929038 | 0.6482209 | 0.008224218 | 39.21561 | 0.001561051 | 0.002117388 | 0.0002226712 | 0.004812399 | 0.0003585975 | 0.001056253 | 0.03291832 | 0.001230565 |  | 0.02056793 |  | 0.009502456 | 0.00248877
2550 | 38.69391 | 3.250151 | 0.1450035 | 0.1759352 |  | 18.0196 | 0.03388629 | 0.6930826 | 0.0418541 | 38.86028 | 0.001491455 | 0.001445111 |  | 0.007669324 | 0.002450242 | 1.155245e-05 | 0.03614689 | 0.001217159 |  | 0.01994463 |  | 0.0133332 | 0.002596212
2600 | 38.34964 | 5.082579 | 0.07028369 | 0.2119211 |  | 17.53155 | 0.05393599 | 0.7135698 | 0.05257575 | 37.80778 | 0.001441204 | 0.003050181 |  | 0.007289777 | 0.04156898 | 0.00117003 | 0.03762533 | 0.001065987 |  | 0.02064755 |  | 0.01097632 | 0.001335419
2650 | 38.82317 | 2.543909 | 0.1789653 | 0.2666481 |  | 18.17673 |  | 0.6931356 | 0.03215261 | 39.19914 | 0.002026291 | 0.001322399 |  | 0.004091131 | 0.0006581139 | 0.001597992 | 0.04411493 | 0.001587704 |  | 0.0224064 |  | 0.006248719 | 0.002096611
2700 | 38.88412 | 2.225274 | 0.1393258 | 0.1929973 |  | 18.30443 |  | 0.6637341 | 0.01756408 | 39.47455 | 0.002252119 | 0.001234658 |  | 0.004630044 |  |  | 0.04994048 | 0.0005281312 |  | 0.02422743 |  | 0.01397388 | 0.001219902
2750 | 39.15666 | 0.7010301 | 0.04857176 | 0.2053707 |  | 18.71589 |  | 0.6898038 | 0.008509546 | 40.36188 | 0.00276494 | 0.001568621 |  | 0.005379594 | 0.001488259 | 0.001128767 | 0.05577969 | 0.0007903407 |  | 0.02695588 |  | 0.01355118 | 0.002871567
2800 | 38.5614 | 3.99928 | 0.1744456 | 0.2691257 |  | 17.80047 | 0.004831371 | 0.676572 | 0.02226305 | 38.38772 | 0.003145359 | 0.001963265 | 0.0001394047 | 0.005793714 |  |  | 0.0532743 | 0.0006278061 |  | 0.02467529 |  | 0.01118576 | 0.003086009
2850 | 38.74543 | 3.030854 | 0.05072585 | 0.190875 |  | 18.09044 | 0.04801402 | 0.6920158 | 0.01840994 | 39.01306 | 0.004637761 | 0.0004309053 | 0.01100147 | 0.008827278 | 0.0007661899 | 0.0007598158 | 0.05831516 | 0.001298981 |  | 0.02699066 |  | 0.004905222 | 0.0022428
2900 | 38.76164 | 3.055234 | 0.1935241 | 0.2386065 |  | 18.02049 | 0.06108891 | 0.6743187 | 0.0119067 | 38.8622 | 0.004944897 | 0.001043846 | 0.00483647 | 0.006806684 | 0.0006215765 | 0.0002050183 | 0.0629842 | 0.001643222 |  | 0.02780994 |  | 0.007817228 | 0.002276951
2950 | 39.2199 | 0.6581764 | 0.1525118 | 0.2753817 |  | 18.61609 | 0.09837846 | 0.6985127 | 0.003988047 | 40.14664 | 0.006772179 | 0.0007940202 | 8.364528e-06 | 0.008134873 | 0.0008122155 | 0.0008498118 | 0.07493356 | 0.0009202976 |  | 0.02980131 |  | 0.001675624 | 0.005727423
3000 | 38.86578 | 3.135163 | 0.1444745 | 0.2903178 |  | 17.88741 | 0.2845568 | 0.6697605 | 0.01706771 | 38.57521 | 0.007518832 | 0.001326414 |  | 0.008970432 |  | 0.001404297 | 0.07180722 | 0.001978419 |  | 0.02808554 |  | 0.006603882 | 0.002561979
3050 | 38.96352 | 2.419127 | 0.09361061 | 0.2686817 |  | 18.10758 | 0.2448761 | 0.6952416 | 0.008985542 | 39.05003 | 0.009965402 | 0.002380257 | 0.0007883967 | 0.01260425 |  | 0.0007302397 | 0.07364993 | 0.001731498 |  | 0.0310549 |  | 0.01221783 | 0.003216255
3100 | 38.90882 | 2.544385 | 0.1134882 | 0.3597957 |  | 18.07648 | 0.1519578 | 0.6716118 | 0.02173944 | 38.98295 | 0.01497029 | 0.0007497976 | 0.001450449 | 0.02088759 |  | 0.001136135 | 0.07909098 | 0.001366759 |  | 0.03414818 |  | 0.009143564 | 0.005835
3150 | 38.70342 | 4.137771 | 0.01382974 | 0.5710761 |  | 17.58563 | 0.2350559 | 0.6291062 | 0.01720538 | 37.92441 | 0.02062833 | 0.001297665 | 0.002750804 | 0.03005708 | 0.001363368 | 0.001853499 | 0.07830354 | 0.001752365 |  | 0.03379067 |  | 0.007946159 | 0.002744172
3200 | 38.93728 | 3.273476 | 0.1010331 | 0.9468378 |  | 17.59989 | 0.299617 | 0.6576352 | 0.0211231 | 37.95517 | 0.03341809 | 0.0007502044 | 0.004564266 | 0.04551228 | 0.0007613469 | 0.001435374 | 0.08305711 | 0.001533097 |  | 0.03391239 |  | 0.0003459339 | 0.002643297

## Estimates
parameter | O | Na | Mg | Al | Si | P | S | Cl | K | Ca | Ti | Cr | Mn | Fe | Ni | Cu | Zn | Br | Rb | Sr | Rh | Ba | Pb
R working values | 120351.8 | 120351.8 | 120351.8 | 2401314.8 | 120351.8 | 120351.8 | 120351.8 | 120351.8 | 120351.8 | 120351.8 | 120351.8 | 363454.6 | 200000 | 138182.2 | 10000 | 16400 | 251449.4 | 120351.8 | 120351.8 | 120351.8 | 120351.8 | 4078017.0 | 1149342.1
C2 | [16 empty] | 0.01148791 |  |  |  |  | 0.3044
t | [16 empty] | 1789.525
x0 | [16 empty] | 2194.079
C0 | [16 empty] | 77.60925