## AB
| O | Na | Mg | Al | Si | P | S | Cl | K | Ca | Ti | Cr | Mn | Fe | Ni | Cu | Zn | Br | Rb | Sr | Rh | Ba | Pb
| 40.5986 |  | 0.007008199 | 4.1732 | 0.5705594 | 16.66229 | 1.182863 | 0.739784 |  | 35.93317 |  |  | 0.01845228 | 0.003161335 | 0.01248738 |  | 0.05755157 | 0.01338763 |  | 0.02094884 |  | 0.002539656 | 0.004005602
100 | 40.51528 |  | 0.1034408 | 3.700708 | 0.5157825 | 16.85437 | 1.143177 | 0.6924064 |  | 36.34739 |  |  | 0.01788645 | 0.0037686 | 0.008443998 | 1.24067e-05 | 0.05248557 | 0.01177379 |  | 0.02233073 |  | 0.008888453 | 0.001854082
200 | 40.10223 | 2.116049 | 0.01321329 | 2.419404 | 0.4183255 | 16.71006 | 1.451907 | 0.6199041 |  | 36.03619 |  |  | 0.01530789 | 0.008458775 | 0.0044769 |  | 0.04479537 | 0.009978496 |  | 0.01813153 |  | 0.007134787 | 0.004438912
300 | 39.99347 | 1.275339 | 0.04872702 | 1.589788 | 0.2985847 | 17.38826 | 1.206404 | 0.5880079 |  | 37.49876 |  |  | 0.01662342 | 0.009704809 | 0.002248757 | 0.00100523 | 0.04521544 | 0.008171619 |  | 0.01713983 |  | 0.01021728 | 0.002330783
400 | 40.08517 | 2.064708 | 0.1244475 | 1.192087 | 0.2313562 | 17.02984 | 1.835001 | 0.6075982 | 0.007088002 | 36.72581 | 0.0003257973 | 0.0002832191 | 0.01213607 | 0.01114169 | 0.000314218 | 0.0009315699 | 0.03796687 | 0.005196334 |  | 0.01404394 |  | 0.01229004 | 0.002265894
500 | 40.46581 |  | 0.04888905 | 1.63579 | 0.3689686 | 17.4156 | 1.701657 | 0.7081771 |  | 37.55772 | 0.0001582202 |  | 0.0089392 | 0.02235114 |  | 0.0007509909 | 0.0320585 | 0.005566018 |  | 0.01930285 |  | 0.005686296 | 0.002583749
600 | 39.87919 |  | 0.003008385 | 2.700324 | 0.3785219 | 17.62935 | 0.3914107 | 0.8512999 |  | 38.01869 |  | 0.001376396 | 0.0005658096 | 0.01306508 |  |  | 0.07301232 | 0.007581597 |  | 0.03359415 |  | 0.01571146 | 0.003296466
700 | 39.65839 |  | 0.01859237 | 2.664864 | 0.3121967 | 17.85323 |  | 0.8469987 | 0.001253541 | 38.5015 |  | 0.002559595 |  | 0.0046218 | 0.0007033658 |  | 0.09301525 | 0.003508299 |  | 0.01983577 |  | 0.01487 | 0.003871091
800 | 39.59506 |  |  | 2.469835 | 0.4372789 | 17.83853 |  | 0.9988737 |  | 38.4698 |  | 0.001634485 | 0.0006496888 | 0.005091564 | 0.001411631 | 0.0006345463 | 0.1317125 | 0.004362628 |  | 0.01891424 |  | 0.01956803 | 0.006639196
900 | 39.39329 | 0.5055028 | 0.004720493 | 1.798904 | 0.3106867 | 18.01534 |  | 0.9510592 |  | 38.8511 |  | 0.001786935 | 0.000177562 | 0.004074377 |  | 0.0006296032 | 0.1166032 | 0.002893832 |  | 0.01624438 |  | 0.02144258 | 0.005546861
1000 | 39.5572 | 0.07120599 |  | 2.606443 | 0.09538594 | 17.94567 |  | 0.9044297 |  | 38.70086 |  | 0.001927336 |  | 0.005164481 |  | 0.0004050745 | 0.07595796 | 0.002241191 |  | 0.0131616 |  | 0.0151916 | 0.004754134
1100 | 39.2759 | 1.859114 | 0.01383038 | 2.963081 | 0.07389538 | 17.34876 | 0.01518226 | 0.8921932 |  | 37.41359 |  | 0.001492282 |  | 0.004220884 |  |  | 0.0971075 | 0.003711927 |  | 0.01828071 |  | 0.01260271 | 0.007040047
1200 | 38.67025 | 3.835102 | 0.01440303 | 0.8476625 | 0.01417638 | 17.58615 | 0.1286475 | 0.8556326 |  | 37.92553 |  | 0.001246129 |  | 0.005758934 |  |  | 0.0802058 | 0.00177642 |  | 0.01334923 |  | 0.01615809 | 0.003946033
1300 | 39.17593 | 0.9092985 | 0.04908848 | 0.5861835 |  | 18.43651 | 0.1274419 | 0.8537666 |  | 39.75938 |  | 0.001987864 |  | 0.004691807 |  |  | 0.0564451 | 0.001988635 |  | 0.01299781 |  | 0.01970696 | 0.004584668
1400 | 38.99515 | 2.079787 | 0.06056973 | 0.6901968 |  | 18.13016 | 0.09481456 | 0.776049 | 0.0004633609 | 39.09872 |  | 0.001733225 |  | 0.003794397 |  | 0.0002415605 | 0.03522959 | 0.001940143 |  | 0.01265635 |  | 0.0130997 | 0.00538338
1500 | 38.65348 | 4.047986 | 0.1897695 | 0.6250443 |  | 17.6156 | 0.1028136 | 0.7139157 | 0.0006404385 | 37.98904 |  | 0.001861626 |  | 0.004124554 |  | 0.0004569823 | 0.02596657 | 0.001899501 |  | 0.01193191 |  | 0.01165632 | 0.003819098
1600 | 39.20356 | 0.9565287 | 0.1143458 | 0.6292093 |  | 18.44198 | 0.07836648 | 0.7349622 |  | 39.77118 |  | 0.002683679 |  | 0.004600377 |  | 0.002856229 | 0.02345026 | 0.002781394 |  | 0.0127133 |  | 0.01662008 | 0.004163815
1700 | 38.91831 | 3.071177 | 0.06697182 | 0.8321452 |  | 17.76448 | 0.230216 | 0.7262171 | 0.02289494 | 38.3101 |  | 0.002721396 |  | 0.004336753 | 3.615119e-05 | 0.003011753 | 0.01531027 | 0.001814819 |  | 0.01129445 |  | 0.01481909 | 0.004143093
1800 | 38.75822 | 3.755953 | 0.1887716 | 0.5886108 |  | 17.67397 | 0.1828841 | 0.6760537 | 0.01391209 | 38.11491 |  | 0.00179295 |  | 0.004814844 |  | 0.003666875 | 0.009015637 | 0.001624762 |  | 0.01119612 |  | 0.009864986 | 0.004747889
1900 | 38.42971 | 5.490336 | 0.2545606 | 0.5638257 |  | 17.25769 | 0.1221139 | 0.6123774 | 0.005180728 | 37.21718 |  | 0.002146752 | 0.001252413 | 0.002934864 |  | 0.004582585 | 0.004554928 | 0.002120422 |  | 0.01128131 |  | 0.01471673 | 0.003441883
2000 | 39.23938 | 1.193731 | 0.1058387 | 0.6349589 |  | 18.37224 | 0.145183 | 0.6339105 | 0.001107462 | 39.62077 |  | 0.001722126 | 0.004950075 | 0.004336557 |  | 0.008354505 | 0.005165646 | 0.001699041 |  | 0.01161048 |  | 0.009760198 | 0.005284604
2100 | 38.80598 | 3.576623 | 0.1209063 | 0.652425 |  | 17.76362 | 0.1260268 | 0.590503 | 0.01339415 | 38.30825 |  | 0.001098146 |  | 0.002854167 | 0.0001239537 | 0.003980147 | 0.00384262 | 0.001768973 |  | 0.01223195 |  | 0.01204418 | 0.004328702
2200 | 38.73001 | 4.010165 | 0.1174539 | 0.5782964 |  | 17.66504 | 0.1554719 | 0.5907485 | 0.01053114 | 38.09567 |  | 0.003166177 |  | 0.004437569 |  | 0.006930406 | 0.003000347 | 0.001393391 |  | 0.01032915 |  | 0.01368152 | 0.003674912
2300 | 38.81123 | 3.518298 | 0.1074047 | 0.5378197 |  | 17.83881 | 0.1153262 | 0.5622313 |  | 38.4704 |  | 0.002095856 |  | 0.003349035 |  | 0.004758872 | 0.002278948 | 0.001631689 |  | 0.0103526 |  | 0.01053725 | 0.003484885
2400 | 38.94036 | 2.93406 | 0.1318595 | 0.6077995 |  | 17.93558 | 0.1511639 | 0.5761694 | 0.00206118 | 38.67909 |  | 0.0008706655 | 0.0005278673 | 0.002819935 |  | 0.005590553 | 0.002447873 | 0.002483831 |  | 0.01143943 |  | 0.01270396 | 0.002979611
2500 | 38.48098 | 5.191658 | 0.1669894 | 0.5315022 |  | 17.42835 | 0.05003995 | 0.5276767 | 0.0001544579 | 37.58521 |  | 0.00157989 | 0.0004335729 | 0.00202047 |  | 0.004710857 | 0.002886978 | 0.001663109 |  | 0.01123134 |  | 0.01041309 | 0.002493971
2600 | 38.81146 | 3.497284 | 0.1258591 | 0.5911587 |  | 17.81085 | 0.1170449 | 0.5809856 | 0.007258217 | 38.41011 |  | 0.002374353 |  | 0.004167914 |  | 0.008258686 | 0.003187475 | 0.002069937 |  | 0.01190354 |  | 0.01251538 | 0.003516628
2700 | 38.49717 | 5.23908 | 0.1046007 | 0.5989513 |  | 17.39311 | 0.08451762 | 0.5270216 | 0.00370511 | 37.50922 |  | 0.002385743 |  | 0.003568452 |  | 0.005736799 | 0.002931326 | 0.001477151 |  | 0.01225887 |  | 0.01116607 | 0.003104668
2800 | 38.70299 | 4.326901 | 0.1721283 | 0.5729246 |  | 17.5772 | 0.165671 | 0.5294348 | 0.00226109 | 37.90622 |  | 0.002619796 |  | 0.004090483 |  | 0.005831906 | 0.002249738 | 0.002149971 |  | 0.01316357 |  | 0.01212469 | 0.002043573
2900 | 38.83273 | 3.585904 | 0.207483 | 0.6529891 |  | 17.74569 | 0.1273808 | 0.5185374 | 0.01488954 | 38.26959 |  | 0.001366049 |  | 0.003979911 |  | 0.002931488 | 0.002896073 | 0.001712217 |  | 0.01357484 |  | 0.01514008 | 0.003206471
3000 | 38.70698 | 4.574236 | 0.1458682 | 0.8073194 |  | 17.43053 | 0.1860521 | 0.5135461 | 0.006058384 | 37.58992 |  | 0.001257809 |  | 0.00274087 |  | 0.004672387 | 0.002868697 | 0.002250122 |  | 0.0125354 |  | 0.009028795 | 0.004135174
3100 | 38.69973 | 4.748426 | 0.1950772 | 0.621545 |  | 17.39712 | 0.276543 | 0.5083841 | 0.0003832452 | 37.51786 |  | 0.001461912 |  | 0.002741238 |  | 0.004960692 | 0.003541273 | 0.001609944 |  | 0.01230951 |  | 0.005438472 | 0.002866692
3200 | 39.16217 | 1.757604 | 0.1434542 | 0.5713425 |  | 18.25594 | 0.1441799 | 0.5344443 | 0.01749002 | 39.36996 |  | 0.002892369 |  | 0.003862284 |  | 0.004856116 | 0.003854623 | 0.001690607 |  | 0.01305858 |  | 0.01075121 | 0.002452253
3300 | 38.92898 | 2.958337 | 0.2153498 | 0.4911491 |  | 17.96535 | 0.1276332 | 0.5129742 | 0.01019576 | 38.7433 |  | 0.001834068 |  | 0.003161107 |  | 0.009964798 | 0.002970631 | 0.001997138 |  | 0.01242084 |  | 0.01169485 | 0.002681883
3400 | 38.88023 | 3.541841 | 0.2142328 | 0.5459101 |  | 17.7495 | 0.2245928 | 0.5074852 | 0.01346033 | 38.27781 |  | 0.002998031 |  | 0.004178181 |  | 0.007471357 | 0.002517988 | 0.001936648 |  | 0.01331055 |  | 0.007921974 | 0.0046008
3500 | 38.92648 | 3.346287 | 0.1248142 | 0.5660578 |  | 17.81632 | 0.2376276 | 0.5141332 | 0.01040445 | 38.4219 |  | 0.00173699 |  | 0.003186555 | 4.943442e-05 | 0.00478427 | 0.003168188 | 0.001662787 |  | 0.01266496 |  | 0.005034018 | 0.003695072
3600 | 39.24773 | 1.25751 | 0.1781238 | 0.5276018 |  | 18.40406 | 0.124981 | 0.514332 | 0.0131159 | 39.68939 |  | 0.002061511 |  | 0.002811829 |  | 0.004454946 | 0.003522476 | 0.002009994 |  | 0.01257308 |  | 0.01352407 | 0.002198452
3700 | 39.05892 | 2.133279 | 0.2608318 | 0.5414483 |  | 18.16567 | 0.07974531 | 0.5267619 | 0.01111207 | 39.17529 |  | 0.002015276 |  | 0.002694291 |  | 0.006229782 | 0.003541641 | 0.0019578 |  | 0.01262671 |  | 0.01446832 | 0.003404712
3800 | 38.72788 | 4.206571 | 0.2579262 | 0.5660013 |  | 17.60143 | 0.1441805 | 0.498596 |  | 37.95849 |  | 0.002282353 |  | 0.003421285 |  | 0.006323216 | 0.001739953 | 0.001689629 |  | 0.01262852 |  | 0.00837545 | 0.002468587
3900 | 38.97504 | 2.673545 | 0.1681142 | 0.7543925 |  | 18.00018 | 0.04055902 | 0.5133126 | 0.0134758 | 38.81841 |  | 0.002131728 |  | 0.003499729 | 0.0003315386 | 0.007803586 | 0.003136882 | 0.001990583 |  | 0.01309902 |  | 0.006966392 | 0.004012268
4000 | 38.64033 | 4.527219 | 0.2300924 | 0.700212 |  | 17.49409 | 0.08862537 | 0.5271974 | 0.0194879 | 37.727 |  | 0.002251409 |  | 0.003185077 |  | 0.006777793 | 0.002833508 | 0.002217631 |  | 0.01237916 |  | 0.01373959 | 0.002349444
4100 | 38.79487 | 3.849098 | 0.2010552 | 0.5143004 |  | 17.70028 | 0.1885212 | 0.5200002 | 0.01584574 | 38.17165 |  | 0.002275242 |  | 0.003556237 | 0.0004902773 | 0.007965826 | 0.003663229 | 0.001547518 |  | 0.01228615 |  | 0.00884713 | 0.00374518
4200 | 39.50777 |  | 0.1756227 | 0.5005821 |  | 18.68664 | 0.2179131 | 0.5557786 | 0.0099601 | 40.2988 |  | 0.002361934 |  | 0.00411241 |  | 0.00919845 | 0.00337171 | 0.001811469 |  | 0.01347869 |  | 0.007702223 | 0.004886994
4300 | 39.02482 | 2.883013 | 0.1672173 | 0.6599641 |  | 17.86343 | 0.2696809 | 0.5478571 | 0.01716391 | 38.5235 |  | 0.002609344 |  | 0.003424325 |  | 0.007119962 | 0.004139504 | 0.001318168 |  | 0.01309365 |  | 0.006908549 | 0.00474894
4400 | 39.16778 | 2.265071 | 0.2014341 | 0.5981225 |  | 17.97941 | 0.3696838 | 0.5782585 | 0.02553484 | 38.77362 |  | 0.001838031 |  | 0.004158168 |  | 0.005737019 | 0.003217884 | 0.002324221 |  | 0.01276703 |  | 0.006236926 | 0.004807039

## CD
| O | Na | Mg | Al | Si | P | S | Cl | K | Ca | Ti | Cr | Mn | Fe | Ni | Cu | Zn | Br | Rb | Sr | Rh | Ba | Pb
| 40.18806 | 1.531534 | 0.1186326 | 1.209488 |  | 17.19274 | 1.974292 | 0.6205024 | 0.01179644 | 37.07712 |  |  | 0.01763239 | 0.002987716 |  | 0.003933022 | 0.01760361 | 0.008620765 |  | 0.01581788 |  | 0.005350399 | 0.003893076
100 | 38.53953 | 6.810474 | 0.1942931 | 0.7276419 |  | 16.66361 | 0.6363995 | 0.4321192 | 0.01594898 | 35.93601 |  | 6.370248e-05 | 0.002836046 | 0.001245805 |  | 0.001932083 | 0.009330042 | 0.003706867 |  | 0.01571574 |  | 0.00700256 | 0.002135456
200 | 39.30196 | 1.588971 | 0.1199102 | 1.063406 |  | 18.11289 | 0.1927179 | 0.4968803 | 0.01478612 | 39.06147 |  | 0.00158113 |  | 0.002942405 |  | 0.005449752 | 0.003615143 | 0.00151163 |  | 0.01489886 |  | 0.01338752 | 0.003616588
300 | 39.15497 | 1.772207 | 0.2016535 | 0.576543 |  | 18.24474 | 0.123751 | 0.5244804 | 0.004002212 | 39.34582 |  | 0.003584494 |  | 0.004106483 |  | 0.00593103 | 0.003781761 | 0.002092542 |  | 0.01357715 |  | 0.01518053 | 0.003581337
400 | 39.02165 | 2.745602 | 0.2388497 | 0.7561456 |  | 17.88246 | 0.1850061 | 0.547512 | 0.0197621 | 38.56453 |  | 0.001534201 |  | 0.003371485 |  | 0.002382655 | 0.003336302 | 0.001928734 |  | 0.01233212 |  | 0.01052269 | 0.00308259
500 | 39.27065 | 1.134977 | 0.1060239 | 0.5705004 |  | 18.40693 | 0.171768 | 0.5911988 | 0.009092535 | 39.69559 |  | 0.00166035 |  | 0.002782985 |  | 0.0009707693 | 0.003456837 | 0.002044235 |  | 0.01219728 |  | 0.01573297 | 0.004418128
600 | 39.12872 | 1.830636 | 0.1813865 | 0.5906431 |  | 18.18808 | 0.1717631 | 0.6368573 | 0.01506032 | 39.22362 |  | 0.002425309 |  | 0.004182406 |  | 0.0008045434 | 0.002969649 | 0.002126909 |  | 0.01128103 |  | 0.006528118 | 0.00292271
700 | 39.09938 | 1.75682 | 0.08633993 | 0.5390475 |  | 18.26011 | 0.142154 | 0.6839097 | 0.01267034 | 39.37896 |  | 0.002152196 |  | 0.004421319 | 0.0004863416 | 0.001528173 | 0.002225681 | 0.001436546 |  | 0.01010662 |  | 0.01408557 | 0.00416934
800 | 39.1689 | 1.118603 | 0.1289372 | 0.5202868 |  | 18.41666 | 0.1109683 | 0.7510481 | 0.0306149 | 39.71657 |  | 0.002350499 |  | 0.004682734 |  | 0.0008278583 | 0.003545056 | 0.001850287 |  | 0.009863243 |  | 0.00991024 | 0.004385836
900 | 38.90052 | 2.629432 | 0.1215161 | 0.6797231 |  | 18.00273 | 0.06385529 | 0.7344846 | 0.004730593 | 38.8239 |  | 0.00158834 |  | 0.003374376 |  | 5.989045e-05 | 0.008090744 | 0.002098712 |  | 0.009841315 |  | 0.009225119 | 0.004827285
1000 | 39.46692 |  | 0.07617302 | 1.430936 | 0.138704 | 18.37855 |  | 0.8163283 |  | 39.63439 |  | 0.001964841 |  | 0.00428091 | 0.0008442231 | 0.0005350698 | 0.02441907 | 0.001483023 |  | 0.01062767 |  | 0.01055261 | 0.003295271
1100 | 39.59372 |  | 0.04543951 | 1.906527 | 0.4079432 | 18.0952 |  | 0.8661748 |  | 39.02332 |  | 0.001348899 |  | 0.00469916 | 0.01351679 | 0.0006886667 | 0.02629289 | 0.00119553 |  | 0.01102973 |  | 0.002065091 | 0.00083319

## DA
| O | Na | Mg | Al | Si | P | S | Cl | K | Ca | Ti | Cr | Mn | Fe | Ni | Cu | Zn | Br | Rb | Sr | Rh | Ba | Pb
| 39.03393 | 2.509823 | 0.05811749 | 1.396621 | 0.3336237 | 17.64462 | 0.01778155 | 0.8859092 |  | 38.05161 |  | 0.0007961106 | 0.0004763157 | 0.004411984 | 0.00881323 | 0.0003383208 | 0.03608833 | 0.0006702627 |  | 0.009841736 |  | 0.004047456 | 0.002478159
100 | 39.44859 | 0.7190208 | 0.05428205 | 1.307274 | 0.2651371 | 17.92382 | 0.4179302 | 1.044242 | 0.02744975 | 38.65374 |  | 0.0005711872 |  | 0.00671377 | 0.005547547 | 0.001045715 | 0.1020704 | 0.001848214 |  | 0.008599446 |  | 0.009048967 | 0.003074888
200 | 39.55012 | 0.2809051 | 0.03562425 | 1.657681 | 0.5414067 | 17.83682 | 0.2888878 | 1.122113 | 0.0105489 | 38.46611 | 6.578846e-06 | 0.001144792 |  | 0.005993281 | 0.000322549 | 0.0007605453 | 0.1648488 | 0.003173808 |  | 0.02209179 |  | 0.007381849 | 0.004060626
300 | 38.79377 | 4.138088 |  | 1.069025 | 0.3806922 | 17.08682 | 0.4193952 | 1.100605 | 0.02010656 | 36.84868 |  | 0.0003986862 |  | 0.006457596 | 0.0007400991 | 0.0006499611 | 0.105643 | 0.001722884 |  | 0.009766683 |  | 0.01456871 | 0.002870142
400 | 39.39226 | 1.592003 |  | 0.9249721 | 0.2044562 | 17.66468 | 0.8283332 | 1.106691 | 0.01019442 | 38.09489 |  | 0.001232103 |  | 0.006219967 | 0.002167745 | 0.0007710857 | 0.1412494 | 0.002692624 |  | 0.01007891 |  | 0.01109552 | 0.006015021
500 | 39.48989 |  | 0.01036608 | 0.7410182 | 0.1639277 | 18.28494 | 0.5407354 | 1.130637 | 0.0002765446 | 39.43252 |  | 0.00241749 |  | 0.006284884 |  | 0.0002982742 | 0.1607817 | 0.002906557 |  | 0.01205579 |  | 0.01505862 | 0.005888056
600 | 39.28141 | 1.583651 | 0.0464278 | 0.7666975 | 0.2687042 | 17.76549 | 0.6401369 | 1.133583 | 0.001741639 | 38.31229 |  | 0.001727034 |  | 0.006374961 |  | 0.0002635486 | 0.156708 | 0.001589756 |  | 0.01111196 |  | 0.01671579 | 0.005364913
700 | 39.41395 | 0.2585623 | 0.01575588 | 0.8163822 | 0.1890963 | 18.2163 | 0.4569787 | 1.137262 |  | 39.28448 |  | 0.002280511 |  | 0.007749214 |  |  | 0.1680245 | 0.001604092 |  | 0.01221565 |  | 0.01195696 | 0.007394426
800 | 39.60553 |  |  | 1.035996 | 0.2702592 | 18.05492 | 0.6816227 | 1.196128 |  | 38.93647 |  | 0.0004236261 |  | 0.008576373 | 0.002540916 |  | 0.1718766 | 0.002671706 |  | 0.01123708 |  | 0.01599423 | 0.005748207
900 | 39.22948 | 0.8204635 |  | 1.200824 | 0.4326442 | 18.0194 | 0.06815786 | 1.154386 |  | 38.85985 |  | 0.001097985 |  | 0.004751862 | 0.003486963 |  | 0.1689189 | 0.002973679 |  | 0.01420486 |  | 0.01446782 | 0.004886637
1000 | 39.4669 |  |  | 1.552148 | 0.5353464 | 18.0517 | 0.08675302 | 1.167832 |  | 38.9295 |  | 0.0006808821 |  | 0.004508206 | 0.006553167 |  | 0.1619579 | 0.002095423 |  | 0.01377264 |  | 0.01491494 | 0.005346808
1100 | 39.559 |  | 0.008862827 | 1.732941 | 0.6968212 | 17.92577 | 0.08872602 | 1.125648 |  | 38.65794 |  | 0.002315686 | 0.0004652998 | 0.0035507 | 0.007568373 | 2.130352e-05 | 0.1516542 | 0.002110485 |  | 0.01394484 |  | 0.01810103 | 0.004548212
1200 | 39.4768 | 0.5961856 |  | 2.262293 | 0.7071057 | 17.62082 |  | 1.14949 |  | 38.00029 |  | 0.0025082 | 0.000802395 | 0.003214343 | 0.007991743 |  | 0.1396875 | 0.001787691 |  | 0.0118927 |  | 0.01419269 | 0.004935707
1300 | 39.55852 |  |  | 2.082614 | 0.7078871 | 17.83755 |  | 1.158256 |  | 38.46768 |  | 0.003084146 | 0.0007986057 | 0.004014204 | 0.007902464 | 0.0002513366 | 0.1378501 | 0.0015585 |  | 0.01102282 |  | 0.01790517 | 0.003103309
1400 | 39.47268 | 0.2341519 |  | 1.637191 | 0.6600267 | 17.9268 | 0.06492528 | 1.148162 |  | 38.66017 |  | 0.002165715 | 0.0003200524 | 0.005088237 | 0.009822551 |  | 0.1444498 | 0.001422344 |  | 0.01072674 |  | 0.01573409 | 0.006167358
1500 | 39.48029 |  |  | 1.554251 | 0.6638603 | 18.05284 |  | 1.140509 |  | 38.93197 |  | 0.0008028237 |  | 0.00241278 | 0.006837828 |  | 0.1398761 | 0.001695678 |  | 0.01112823 |  | 0.008956146 | 0.004574553
1600 | 39.40732 | 0.4973078 |  | 1.724511 | 0.6377461 | 17.8747 |  | 1.137068 |  | 38.5478 |  | 0.003234713 | 0.0002180592 | 0.003138435 | 0.006777486 |  | 0.1355192 | 0.0009081353 |  | 0.009230082 |  | 0.01284655 | 0.001673829
1700 | 39.74408 |  |  | 3.309368 | 0.718606 | 17.3425 | 0.07230504 | 1.237713 |  | 37.40009 |  | 0.00111681 | 0.0004370436 | 0.00362581 | 0.006664304 | 0.0007697995 | 0.134221 | 0.001939812 |  | 0.009888816 |  | 0.01310766 | 0.003560694
1800 | 39.21688 | 2.91662 |  | 3.185712 | 0.7731484 | 16.60989 | 0.08576406 | 1.220879 |  | 35.82018 |  | 0.0008927279 | 0.0005953679 | 0.005076288 | 0.006444226 | 0.0003557963 | 0.1299767 | 0.002421099 |  | 0.009775627 |  | 0.01249099 | 0.002894923
1900 | 39.45155 | 0.8106279 |  | 2.545468 | 0.6872011 | 17.42642 | 0.04935664 | 1.270745 |  | 37.58107 |  | 0.001900605 | 0.0004974735 | 0.00422678 | 0.00619999 |  | 0.1390283 | 0.0009849797 |  | 0.01105772 |  | 0.01312648 | 0.0005368756
2000 | 39.5101 | 0.7215516 |  | 3.01023 | 0.5345075 | 17.39157 |  | 1.162191 |  | 37.50591 |  | 0.00271531 | 0.0003064042 | 0.003036673 | 0.00927922 |  | 0.1203275 | 0.002322833 |  | 0.009552985 |  | 0.01479193 | 0.001600245
2100 | 40.03387 |  |  | 5.378867 | 0.6441362 | 16.68824 |  | 1.125347 |  | 35.98913 |  | 0.0008919337 | 0.001332164 | 0.008490361 | 0.008882002 | 0.001355976 | 0.1013096 | 0.00113846 |  | 0.008062034 |  | 0.006606874 | 0.002334805
2200 | 39.88215 |  |  | 4.717363 | 0.3795173 | 17.04687 |  | 1.078684 |  | 36.76254 |  | 0.0005833674 | 0.001966708 | 0.006328921 | 0.008038278 | 0.0001155571 | 0.09073011 | 0.001002576 |  | 0.007679738 |  | 0.01468108 | 0.001745169
2300 | 39.66292 |  |  | 3.410262 | 0.3386686 | 17.52346 |  | 1.127365 |  | 37.79034 |  |  | 0.004748454 | 0.00810736 | 0.009019463 | 0.0003814328 | 0.1041077 | 9.692038e-05 |  | 0.007895195 |  | 0.008665086 | 0.003966977
2400 | 39.84791 |  |  | 4.616534 | 0.3213541 | 17.10233 |  | 1.06854 |  | 36.88214 |  | 0.001299796 |  | 0.008980398 | 0.007376544 |  | 0.119021 | 0.0005472291 |  | 0.01027398 |  | 0.009882927 | 0.003809657
2500 | 39.4812 |  |  | 1.903982 | 0.5107707 | 17.98547 |  | 1.157379 |  | 38.78668 |  | 0.0005219286 | 0.004781883 | 0.01281274 | 0.009676994 |  | 0.1219743 | 0.0006340773 |  | 0.01000491 |  | 0.01167079 | 0.002438586
2600 | 39.16388 | 1.604719 |  | 1.82475 | 0.43729 | 17.63913 |  | 1.126328 |  | 38.03978 |  | 0.001673531 | 0.00160659 | 0.004504651 | 0.008991798 |  | 0.1150984 | 4.810039e-05 |  | 0.01022981 |  | 0.01669534 | 0.005277859
2700 | 39.56046 | 0.1161085 |  | 2.53111 | 0.5105827 | 17.73786 |  | 1.13499 |  | 38.2527 |  | 0.001901585 | 0.00106394 | 0.001859962 | 0.009963537 |  | 0.1192272 | 0.0007711066 |  | 0.0100436 |  | 0.009114241 | 0.002231531
2800 | 39.65319 | 0.09213298 |  | 2.892746 | 0.5352282 | 17.61873 |  | 1.064378 |  | 37.99579 |  | 0.001004217 | 0.001083167 | 0.00195193 | 0.009398148 | 0.003056478 | 0.1102593 | 0.001513107 |  | 0.01041444 |  | 0.006787068 | 0.002329117
2900 | 39.7779 |  |  | 3.519471 | 0.4687723 | 17.46374 |  | 0.9779042 |  | 37.66155 |  | 0.0003464047 | 0.00104992 | 0.002041493 | 0.007573707 | 0.0007410552 | 0.09151441 | 0.0006417749 |  | 0.01180435 |  | 0.01258974 | 0.002363947
3000 | 39.37614 | 2.022989 | 0.08412854 | 2.976029 | 0.3673098 | 17.19653 |  | 0.8078313 |  | 37.08528 |  | 0.0006854015 | 0.002477838 | 0.004035892 | 0.00887421 |  | 0.04597018 | 0.001966366 |  | 0.009504322 |  | 0.008583939 | 0.001664554
3100 | 39.79611 |  |  | 2.529655 | 0.4812479 | 17.82798 | 0.09399142 | 0.7348615 | 0.001320316 | 38.44705 |  | 0.0009378811 | 0.004436871 | 0.00365746 | 0.01182227 | 0.000248882 | 0.03741877 | 0.002134604 |  | 0.01196364 |  | 0.01256977 | 0.002588116
3200 | 40.32784 |  |  | 3.92024 | 0.6187067 | 17.01695 | 0.6323039 | 0.6780236 |  | 36.69802 |  |  | 0.01349038 | 0.005799602 | 0.01400599 |  | 0.04842467 | 0.006532463 |  | 0.01679692 |  | 0.000828018 | 0.002040676
3300 | 40.51004 | 0.6009075 | 0.04728794 | 4.141965 | 0.5858952 | 16.48637 | 1.215845 | 0.7271414 |  | 35.55379 |  |  | 0.01821002 | 0.003796767 | 0.01293618 |  | 0.05776418 | 0.01231269 |  | 0.02214003 |  | 0.001520113 | 0.002076543

## estimate
parameter | O | Na | Mg | Al | Si | P | S | Cl | K | Ca | Ti | Cr | Mn | Fe | Ni | Cu | Zn | Br | Rb | Sr | Rh | Ba | Pb
R working values | 120351.8 | 120351.8 | 120351.8 | 2401314.8 | 120351.8 | 120351.8 | 120351.8 | 120351.8 | 120351.8 | 120351.8 | 120351.8 | 363454.6 | 200000 | 138182.2 | 10000 | 16400 | 251449.4 | 120351.8 | 120351.8 | 120351.8 | 120351.8 | 4078017.0 | 1149342.1
C2 | [16 empty] | 0.01148791 |  |  |  |  | 0.3044
t | [16 empty] | 1789.525
x0 | [16 empty] | 2194.079
C0 | [16 empty] | 77.60925

## raw data
| O | Na | Mg | Al | Si | P | S | Cl | K | Ca | Ti | Cr | Mn | Fe | Ni | Cu | Zn | Br | Rb | Sr | Rh | Ba | Pb
| 40.5986 |  | 0.007008199 | 4.1732 | 0.5705594 | 16.66229 | 1.182863 | 0.739784 |  | 35.93317 |  |  | 0.01845228 | 0.003161335 | 0.01248738 |  | 0.05755157 | 0.01338763 |  | 0.02094884 |  | 0.002539656 | 0.004005602
100 | 40.51528 |  | 0.1034408 | 3.700708 | 0.5157825 | 16.85437 | 1.143177 | 0.6924064 |  | 36.34739 |  |  | 0.01788645 | 0.0037686 | 0.008443998 | 1.24067e-05 | 0.05248557 | 0.01177379 |  | 0.02233073 |  | 0.008888453 | 0.001854082
200 | 40.10223 | 2.116049 | 0.01321329 | 2.419404 | 0.4183255 | 16.71006 | 1.451907 | 0.6199041 |  | 36.03619 |  |  | 0.01530789 | 0.008458775 | 0.0044769 |  | 0.04479537 | 0.009978496 |  | 0.01813153 |  | 0.007134787 | 0.004438912
300 | 39.99347 | 1.275339 | 0.04872702 | 1.589788 | 0.2985847 | 17.38826 | 1.206404 | 0.5880079 |  | 37.49876 |  |  | 0.01662342 | 0.009704809 | 0.002248757 | 0.00100523 | 0.04521544 | 0.008171619 |  | 0.01713983 |  | 0.01021728 | 0.002330783
400 | 40.08517 | 2.064708 | 0.1244475 | 1.192087 | 0.2313562 | 17.02984 | 1.835001 | 0.6075982 | 0.007088002 | 36.72581 | 0.0003257973 | 0.0002832191 | 0.01213607 | 0.01114169 | 0.000314218 | 0.0009315699 | 0.03796687 | 0.005196334 |  | 0.01404394 |  | 0.01229004 | 0.002265894
500 | 40.46581 |  | 0.04888905 | 1.63579 | 0.3689686 | 17.4156 | 1.701657 | 0.7081771 |  | 37.55772 | 0.0001582202 |  | 0.0089392 | 0.02235114 |  | 0.0007509909 | 0.0320585 | 0.005566018 |  | 0.01930285 |  | 0.005686296 | 0.002583749
600 | 39.87919 |  | 0.003008385 | 2.700324 | 0.3785219 | 17.62935 | 0.3914107 | 0.8512999 |  | 38.01869 |  | 0.001376396 | 0.0005658096 | 0.01306508 |  |  | 0.07301232 | 0.007581597 |  | 0.03359415 |  | 0.01571146 | 0.003296466
700 | 39.65839 |  | 0.01859237 | 2.664864 | 0.3121967 | 17.85323 |  | 0.8469987 | 0.001253541 | 38.5015 |  | 0.002559595 |  | 0.0046218 | 0.0007033658 |  | 0.09301525 | 0.003508299 |  | 0.01983577 |  | 0.01487 | 0.003871091
800 | 39.59506 |  |  | 2.469835 | 0.4372789 | 17.83853 |  | 0.9988737 |  | 38.4698 |  | 0.001634485 | 0.0006496888 | 0.005091564 | 0.001411631 | 0.0006345463 | 0.1317125 | 0.004362628 |  | 0.01891424 |  | 0.01956803 | 0.006639196
900 | 39.39329 | 0.5055028 | 0.004720493 | 1.798904 | 0.3106867 | 18.01534 |  | 0.9510592 |  | 38.8511 |  | 0.001786935 | 0.000177562 | 0.004074377 |  | 0.0006296032 | 0.1166032 | 0.002893832 |  | 0.01624438 |  | 0.02144258 | 0.005546861
1000 | 39.5572 | 0.07120599 |  | 2.606443 | 0.09538594 | 17.94567 |  | 0.9044297 |  | 38.70086 |  | 0.001927336 |  | 0.005164481 |  | 0.0004050745 | 0.07595796 | 0.002241191 |  | 0.0131616 |  | 0.0151916 | 0.004754134
1100 | 39.2759 | 1.859114 | 0.01383038 | 2.963081 | 0.07389538 | 17.34876 | 0.01518226 | 0.8921932 |  | 37.41359 |  | 0.001492282 |  | 0.004220884 |  |  | 0.0971075 | 0.003711927 |  | 0.01828071 |  | 0.01260271 | 0.007040047
1200 | 38.67025 | 3.835102 | 0.01440303 | 0.8476625 | 0.01417638 | 17.58615 | 0.1286475 | 0.8556326 |  | 37.92553 |  | 0.001246129 |  | 0.005758934 |  |  | 0.0802058 | 0.00177642 |  | 0.01334923 |  | 0.01615809 | 0.003946033
1300 | 39.17593 | 0.9092985 | 0.04908848 | 0.5861835 |  | 18.43651 | 0.1274419 | 0.8537666 |  | 39.75938 |  | 0.001987864 |  | 0.004691807 |  |  | 0.0564451 | 0.001988635 |  | 0.01299781 |  | 0.01970696 | 0.004584668
1400 | 38.99515 | 2.079787 | 0.06056973 | 0.6901968 |  | 18.13016 | 0.09481456 | 0.776049 | 0.0004633609 | 39.09872 |  | 0.001733225 |  | 0.003794397 |  | 0.0002415605 | 0.03522959 | 0.001940143 |  | 0.01265635 |  | 0.0130997 | 0.00538338
1500 | 38.65348 | 4.047986 | 0.1897695 | 0.6250443 |  | 17.6156 | 0.1028136 | 0.7139157 | 0.0006404385 | 37.98904 |  | 0.001861626 |  | 0.004124554 |  | 0.0004569823 | 0.02596657 | 0.001899501 |  | 0.01193191 |  | 0.01165632 | 0.003819098
1600 | 39.20356 | 0.9565287 | 0.1143458 | 0.6292093 |  | 18.44198 | 0.07836648 | 0.7349622 |  | 39.77118 |  | 0.002683679 |  | 0.004600377 |  | 0.002856229 | 0.02345026 | 0.002781394 |  | 0.0127133 |  | 0.01662008 | 0.004163815
1700 | 38.91831 | 3.071177 | 0.06697182 | 0.8321452 |  | 17.76448 | 0.230216 | 0.7262171 | 0.02289494 | 38.3101 |  | 0.002721396 |  | 0.004336753 | 3.615119e-05 | 0.003011753 | 0.01531027 | 0.001814819 |  | 0.01129445 |  | 0.01481909 | 0.004143093
1800 | 38.75822 | 3.755953 | 0.1887716 | 0.5886108 |  | 17.67397 | 0.1828841 | 0.6760537 | 0.01391209 | 38.11491 |  | 0.00179295 |  | 0.004814844 |  | 0.003666875 | 0.009015637 | 0.001624762 |  | 0.01119612 |  | 0.009864986 | 0.004747889
1900 | 38.42971 | 5.490336 | 0.2545606 | 0.5638257 |  | 17.25769 | 0.1221139 | 0.6123774 | 0.005180728 | 37.21718 |  | 0.002146752 | 0.001252413 | 0.002934864 |  | 0.004582585 | 0.004554928 | 0.002120422 |  | 0.01128131 |  | 0.01471673 | 0.003441883
2000 | 39.23938 | 1.193731 | 0.1058387 | 0.6349589 |  | 18.37224 | 0.145183 | 0.6339105 | 0.001107462 | 39.62077 |  | 0.001722126 | 0.004950075 | 0.004336557 |  | 0.008354505 | 0.005165646 | 0.001699041 |  | 0.01161048 |  | 0.009760198 | 0.005284604
2100 | 38.80598 | 3.576623 | 0.1209063 | 0.652425 |  | 17.76362 | 0.1260268 | 0.590503 | 0.01339415 | 38.30825 |  | 0.001098146 |  | 0.002854167 | 0.0001239537 | 0.003980147 | 0.00384262 | 0.001768973 |  | 0.01223195 |  | 0.01204418 | 0.004328702
2200 | 38.73001 | 4.010165 | 0.1174539 | 0.5782964 |  | 17.66504 | 0.1554719 | 0.5907485 | 0.01053114 | 38.09567 |  | 0.003166177 |  | 0.004437569 |  | 0.006930406 | 0.003000347 | 0.001393391 |  | 0.01032915 |  | 0.01368152 | 0.003674912
2300 | 38.81123 | 3.518298 | 0.1074047 | 0.5378197 |  | 17.83881 | 0.1153262 | 0.5622313 |  | 38.4704 |  | 0.002095856 |  | 0.003349035 |  | 0.004758872 | 0.002278948 | 0.001631689 |  | 0.0103526 |  | 0.01053725 | 0.003484885
2400 | 38.94036 | 2.93406 | 0.1318595 | 0.6077995 |  | 17.93558 | 0.1511639 | 0.5761694 | 0.00206118 | 38.67909 |  | 0.0008706655 | 0.0005278673 | 0.002819935 |  | 0.005590553 | 0.002447873 | 0.002483831 |  | 0.01143943 |  | 0.01270396 | 0.002979611
2500 | 38.48098 | 5.191658 | 0.1669894 | 0.5315022 |  | 17.42835 | 0.05003995 | 0.5276767 | 0.0001544579 | 37.58521 |  | 0.00157989 | 0.0004335729 | 0.00202047 |  | 0.004710857 | 0.002886978 | 0.001663109 |  | 0.01123134 |  | 0.01041309 | 0.002493971
2600 | 38.81146 | 3.497284 | 0.1258591 | 0.5911587 |  | 17.81085 | 0.1170449 | 0.5809856 | 0.007258217 | 38.41011 |  | 0.002374353 |  | 0.004167914 |  | 0.008258686 | 0.003187475 | 0.002069937 |  | 0.01190354 |  | 0.01251538 | 0.003516628
2700 | 38.49717 | 5.23908 | 0.1046007 | 0.5989513 |  | 17.39311 | 0.08451762 | 0.5270216 | 0.00370511 | 37.50922 |  | 0.002385743 |  | 0.003568452 |  | 0.005736799 | 0.002931326 | 0.001477151 |  | 0.01225887 |  | 0.01116607 | 0.003104668
2800 | 38.70299 | 4.326901 | 0.1721283 | 0.5729246 |  | 17.5772 | 0.165671 | 0.5294348 | 0.00226109 | 37.90622 |  | 0.002619796 |  | 0.004090483 |  | 0.005831906 | 0.002249738 | 0.002149971 |  | 0.01316357 |  | 0.01212469 | 0.002043573
2900 | 38.83273 | 3.585904 | 0.207483 | 0.6529891 |  | 17.74569 | 0.1273808 | 0.5185374 | 0.01488954 | 38.26959 |  | 0.001366049 |  | 0.003979911 |  | 0.002931488 | 0.002896073 | 0.001712217 |  | 0.01357484 |  | 0.01514008 | 0.003206471
3000 | 38.70698 | 4.574236 | 0.1458682 | 0.8073194 |  | 17.43053 | 0.1860521 | 0.5135461 | 0.006058384 | 37.58992 |  | 0.001257809 |  | 0.00274087 |  | 0.004672387 | 0.002868697 | 0.002250122 |  | 0.0125354 |  | 0.009028795 | 0.004135174
3100 | 38.69973 | 4.748426 | 0.1950772 | 0.621545 |  | 17.39712 | 0.276543 | 0.5083841 | 0.0003832452 | 37.51786 |  | 0.001461912 |  | 0.002741238 |  | 0.004960692 | 0.003541273 | 0.001609944 |  | 0.01230951 |  | 0.005438472 | 0.002866692
3200 | 39.16217 | 1.757604 | 0.1434542 | 0.5713425 |  | 18.25594 | 0.1441799 | 0.5344443 | 0.01749002 | 39.36996 |  | 0.002892369 |  | 0.003862284 |  | 0.004856116 | 0.003854623 | 0.001690607 |  | 0.01305858 |  | 0.01075121 | 0.002452253
3300 | 38.92898 | 2.958337 | 0.2153498 | 0.4911491 |  | 17.96535 | 0.1276332 | 0.5129742 | 0.01019576 | 38.7433 |  | 0.001834068 |  | 0.003161107 |  | 0.009964798 | 0.002970631 | 0.001997138 |  | 0.01242084 |  | 0.01169485 | 0.002681883
3400 | 38.88023 | 3.541841 | 0.2142328 | 0.5459101 |  | 17.7495 | 0.2245928 | 0.5074852 | 0.01346033 | 38.27781 |  | 0.002998031 |  | 0.004178181 |  | 0.007471357 | 0.002517988 | 0.001936648 |  | 0.01331055 |  | 0.007921974 | 0.0046008
3500 | 38.92648 | 3.346287 | 0.1248142 | 0.5660578 |  | 17.81632 | 0.2376276 | 0.5141332 | 0.01040445 | 38.4219 |  | 0.00173699 |  | 0.003186555 | 4.943442e-05 | 0.00478427 | 0.003168188 | 0.001662787 |  | 0.01266496 |  | 0.005034018 | 0.003695072
3600 | 39.24773 | 1.25751 | 0.1781238 | 0.5276018 |  | 18.40406 | 0.124981 | 0.514332 | 0.0131159 | 39.68939 |  | 0.002061511 |  | 0.002811829 |  | 0.004454946 | 0.003522476 | 0.002009994 |  | 0.01257308 |  | 0.01352407 | 0.002198452
3700 | 39.05892 | 2.133279 | 0.2608318 | 0.5414483 |  | 18.16567 | 0.07974531 | 0.5267619 | 0.01111207 | 39.17529 |  | 0.002015276 |  | 0.002694291 |  | 0.006229782 | 0.003541641 | 0.0019578 |  | 0.01262671 |  | 0.01446832 | 0.003404712
3800 | 38.72788 | 4.206571 | 0.2579262 | 0.5660013 |  | 17.60143 | 0.1441805 | 0.498596 |  | 37.95849 |  | 0.002282353 |  | 0.003421285 |  | 0.006323216 | 0.001739953 | 0.001689629 |  | 0.01262852 |  | 0.00837545 | 0.002468587
3900 | 38.97504 | 2.673545 | 0.1681142 | 0.7543925 |  | 18.00018 | 0.04055902 | 0.5133126 | 0.0134758 | 38.81841 |  | 0.002131728 |  | 0.003499729 | 0.0003315386 | 0.007803586 | 0.003136882 | 0.001990583 |  | 0.01309902 |  | 0.006966392 | 0.004012268
4000 | 38.64033 | 4.527219 | 0.2300924 | 0.700212 |  | 17.49409 | 0.08862537 | 0.5271974 | 0.0194879 | 37.727 |  | 0.002251409 |  | 0.003185077 |  | 0.006777793 | 0.002833508 | 0.002217631 |  | 0.01237916 |  | 0.01373959 | 0.002349444
4100 | 38.79487 | 3.849098 | 0.2010552 | 0.5143004 |  | 17.70028 | 0.1885212 | 0.5200002 | 0.01584574 | 38.17165 |  | 0.002275242 |  | 0.003556237 | 0.0004902773 | 0.007965826 | 0.003663229 | 0.001547518 |  | 0.01228615 |  | 0.00884713 | 0.00374518
4200 | 39.50777 |  | 0.1756227 | 0.5005821 |  | 18.68664 | 0.2179131 | 0.5557786 | 0.0099601 | 40.2988 |  | 0.002361934 |  | 0.00411241 |  | 0.00919845 | 0.00337171 | 0.001811469 |  | 0.01347869 |  | 0.007702223 | 0.004886994
4300 | 39.02482 | 2.883013 | 0.1672173 | 0.6599641 |  | 17.86343 | 0.2696809 | 0.5478571 | 0.01716391 | 38.5235 |  | 0.002609344 |  | 0.003424325 |  | 0.007119962 | 0.004139504 | 0.001318168 |  | 0.01309365 |  | 0.006908549 | 0.00474894
4400 | 39.16778 | 2.265071 | 0.2014341 | 0.5981225 |  | 17.97941 | 0.3696838 | 0.5782585 | 0.02553484 | 38.77362 |  | 0.001838031 |  | 0.004158168 |  | 0.005737019 | 0.003217884 | 0.002324221 |  | 0.01276703 |  | 0.006236926 | 0.004807039
| 40.18806 | 1.531534 | 0.1186326 | 1.209488 |  | 17.19274 | 1.974292 | 0.6205024 | 0.01179644 | 37.07712 |  |  | 0.01763239 | 0.002987716 |  | 0.003933022 | 0.01760361 | 0.008620765 |  | 0.01581788 |  | 0.005350399 | 0.003893076
100 | 38.53953 | 6.810474 | 0.1942931 | 0.7276419 |  | 16.66361 | 0.6363995 | 0.4321192 | 0.01594898 | 35.93601 |  | 6.370248e-05 | 0.002836046 | 0.001245805 |  | 0.001932083 | 0.009330042 | 0.003706867 |  | 0.01571574 |  | 0.00700256 | 0.002135456
200 | 39.30196 | 1.588971 | 0.1199102 | 1.063406 |  | 18.11289 | 0.1927179 | 0.4968803 | 0.01478612 | 39.06147 |  | 0.00158113 |  | 0.002942405 |  | 0.005449752 | 0.003615143 | 0.00151163 |  | 0.01489886 |  | 0.01338752 | 0.003616588
300 | 39.15497 | 1.772207 | 0.2016535 | 0.576543 |  | 18.24474 | 0.123751 | 0.5244804 | 0.004002212 | 39.34582 |  | 0.003584494 |  | 0.004106483 |  | 0.00593103 | 0.003781761 | 0.002092542 |  | 0.01357715 |  | 0.01518053 | 0.003581337
400 | 39.02165 | 2.745602 | 0.2388497 | 0.7561456 |  | 17.88246 | 0.1850061 | 0.547512 | 0.0197621 | 38.56453 |  | 0.001534201 |  | 0.003371485 |  | 0.002382655 | 0.003336302 | 0.001928734 |  | 0.01233212 |  | 0.01052269 | 0.00308259
500 | 39.27065 | 1.134977 | 0.1060239 | 0.5705004 |  | 18.40693 | 0.171768 | 0.5911988 | 0.009092535 | 39.69559 |  | 0.00166035 |  | 0.002782985 |  | 0.0009707693 | 0.003456837 | 0.002044235 |  | 0.01219728 |  | 0.01573297 | 0.004418128
600 | 39.12872 | 1.830636 | 0.1813865 | 0.5906431 |  | 18.18808 | 0.1717631 | 0.6368573 | 0.01506032 | 39.22362 |  | 0.002425309 |  | 0.004182406 |  | 0.0008045434 | 0.002969649 | 0.002126909 |  | 0.01128103 |  | 0.006528118 | 0.00292271
700 | 39.09938 | 1.75682 | 0.08633993 | 0.5390475 |  | 18.26011 | 0.142154 | 0.6839097 | 0.01267034 | 39.37896 |  | 0.002152196 |  | 0.004421319 | 0.0004863416 | 0.001528173 | 0.002225681 | 0.001436546 |  | 0.01010662 |  | 0.01408557 | 0.00416934
800 | 39.1689 | 1.118603 | 0.1289372 | 0.5202868 |  | 18.41666 | 0.1109683 | 0.7510481 | 0.0306149 | 39.71657 |  | 0.002350499 |  | 0.004682734 |  | 0.0008278583 | 0.003545056 | 0.001850287 |  | 0.009863243 |  | 0.00991024 | 0.004385836
900 | 38.90052 | 2.629432 | 0.1215161 | 0.6797231 |  | 18.00273 | 0.06385529 | 0.7344846 | 0.004730593 | 38.8239 |  | 0.00158834 |  | 0.003374376 |  | 5.989045e-05 | 0.008090744 | 0.002098712 |  | 0.009841315 |  | 0.009225119 | 0.004827285
1000 | 39.46692 |  | 0.07617302 | 1.430936 | 0.138704 | 18.37855 |  | 0.8163283 |  | 39.63439 |  | 0.001964841 |  | 0.00428091 | 0.0008442231 | 0.0005350698 | 0.02441907 | 0.001483023 |  | 0.01062767 |  | 0.01055261 | 0.003295271
1100 | 39.59372 |  | 0.04543951 | 1.906527 | 0.4079432 | 18.0952 |  | 0.8661748 |  | 39.02332 |  | 0.001348899 |  | 0.00469916 | 0.01351679 | 0.0006886667 | 0.02629289 | 0.00119553 |  | 0.01102973 |  | 0.002065091 | 0.00083319
| 39.03393 | 2.509823 | 0.05811749 | 1.396621 | 0.3336237 | 17.64462 | 0.01778155 | 0.8859092 |  | 38.05161 |  | 0.0007961106 | 0.0004763157 | 0.004411984 | 0.00881323 | 0.0003383208 | 0.03608833 | 0.0006702627 |  | 0.009841736 |  | 0.004047456 | 0.002478159
100 | 39.44859 | 0.7190208 | 0.05428205 | 1.307274 | 0.2651371 | 17.92382 | 0.4179302 | 1.044242 | 0.02744975 | 38.65374 |  | 0.0005711872 |  | 0.00671377 | 0.005547547 | 0.001045715 | 0.1020704 | 0.001848214 |  | 0.008599446 |  | 0.009048967 | 0.003074888
200 | 39.55012 | 0.2809051 | 0.03562425 | 1.657681 | 0.5414067 | 17.83682 | 0.2888878 | 1.122113 | 0.0105489 | 38.46611 | 6.578846e-06 | 0.001144792 |  | 0.005993281 | 0.000322549 | 0.0007605453 | 0.1648488 | 0.003173808 |  | 0.02209179 |  | 0.007381849 | 0.004060626
300 | 38.79377 | 4.138088 |  | 1.069025 | 0.3806922 | 17.08682 | 0.4193952 | 1.100605 | 0.02010656 | 36.84868 |  | 0.0003986862 |  | 0.006457596 | 0.0007400991 | 0.0006499611 | 0.105643 | 0.001722884 |  | 0.009766683 |  | 0.01456871 | 0.002870142
400 | 39.39226 | 1.592003 |  | 0.9249721 | 0.2044562 | 17.66468 | 0.8283332 | 1.106691 | 0.01019442 | 38.09489 |  | 0.001232103 |  | 0.006219967 | 0.002167745 | 0.0007710857 | 0.1412494 | 0.002692624 |  | 0.01007891 |  | 0.01109552 | 0.006015021
500 | 39.48989 |  | 0.01036608 | 0.7410182 | 0.1639277 | 18.28494 | 0.5407354 | 1.130637 | 0.0002765446 | 39.43252 |  | 0.00241749 |  | 0.006284884 |  | 0.0002982742 | 0.1607817 | 0.002906557 |  | 0.01205579 |  | 0.01505862 | 0.005888056
600 | 39.28141 | 1.583651 | 0.0464278 | 0.7666975 | 0.2687042 | 17.76549 | 0.6401369 | 1.133583 | 0.001741639 | 38.31229 |  | 0.001727034 |  | 0.006374961 |  | 0.0002635486 | 0.156708 | 0.001589756 |  | 0.01111196 |  | 0.01671579 | 0.005364913
700 | 39.41395 | 0.2585623 | 0.01575588 | 0.8163822 | 0.1890963 | 18.2163 | 0.4569787 | 1.137262 |  | 39.28448 |  | 0.002280511 |  | 0.007749214 |  |  | 0.1680245 | 0.001604092 |  | 0.01221565 |  | 0.01195696 | 0.007394426
800 | 39.60553 |  |  | 1.035996 | 0.2702592 | 18.05492 | 0.6816227 | 1.196128 |  | 38.93647 |  | 0.0004236261 |  | 0.008576373 | 0.002540916 |  | 0.1718766 | 0.002671706 |  | 0.01123708 |  | 0.01599423 | 0.005748207
900 | 39.22948 | 0.8204635 |  | 1.200824 | 0.4326442 | 18.0194 | 0.06815786 | 1.154386 |  | 38.85985 |  | 0.001097985 |  | 0.004751862 | 0.003486963 |  | 0.1689189 | 0.002973679 |  | 0.01420486 |  | 0.01446782 | 0.004886637
1000 | 39.4669 |  |  | 1.552148 | 0.5353464 | 18.0517 | 0.08675302 | 1.167832 |  | 38.9295 |  | 0.0006808821 |  | 0.004508206 | 0.006553167 |  | 0.1619579 | 0.002095423 |  | 0.01377264 |  | 0.01491494 | 0.005346808
1100 | 39.559 |  | 0.008862827 | 1.732941 | 0.6968212 | 17.92577 | 0.08872602 | 1.125648 |  | 38.65794 |  | 0.002315686 | 0.0004652998 | 0.0035507 | 0.007568373 | 2.130352e-05 | 0.1516542 | 0.002110485 |  | 0.01394484 |  | 0.01810103 | 0.004548212
1200 | 39.4768 | 0.5961856 |  | 2.262293 | 0.7071057 | 17.62082 |  | 1.14949 |  | 38.00029 |  | 0.0025082 | 0.000802395 | 0.003214343 | 0.007991743 |  | 0.1396875 | 0.001787691 |  | 0.0118927 |  | 0.01419269 | 0.004935707
1300 | 39.55852 |  |  | 2.082614 | 0.7078871 | 17.83755 |  | 1.158256 |  | 38.46768 |  | 0.003084146 | 0.0007986057 | 0.004014204 | 0.007902464 | 0.0002513366 | 0.1378501 | 0.0015585 |  | 0.01102282 |  | 0.01790517 | 0.003103309
1400 | 39.47268 | 0.2341519 |  | 1.637191 | 0.6600267 | 17.9268 | 0.06492528 | 1.148162 |  | 38.66017 |  | 0.002165715 | 0.0003200524 | 0.005088237 | 0.009822551 |  | 0.1444498 | 0.001422344 |  | 0.01072674 |  | 0.01573409 | 0.006167358
1500 | 39.48029 |  |  | 1.554251 | 0.6638603 | 18.05284 |  | 1.140509 |  | 38.93197 |  | 0.0008028237 |  | 0.00241278 | 0.006837828 |  | 0.1398761 | 0.001695678 |  | 0.01112823 |  | 0.008956146 | 0.004574553
1600 | 39.40732 | 0.4973078 |  | 1.724511 | 0.6377461 | 17.8747 |  | 1.137068 |  | 38.5478 |  | 0.003234713 | 0.0002180592 | 0.003138435 | 0.006777486 |  | 0.1355192 | 0.0009081353 |  | 0.009230082 |  | 0.01284655 | 0.001673829
1700 | 39.74408 |  |  | 3.309368 | 0.718606 | 17.3425 | 0.07230504 | 1.237713 |  | 37.40009 |  | 0.00111681 | 0.0004370436 | 0.00362581 | 0.006664304 | 0.0007697995 | 0.134221 | 0.001939812 |  | 0.009888816 |  | 0.01310766 | 0.003560694
1800 | 39.21688 | 2.91662 |  | 3.185712 | 0.7731484 | 16.60989 | 0.08576406 | 1.220879 |  | 35.82018 |  | 0.0008927279 | 0.0005953679 | 0.005076288 | 0.006444226 | 0.0003557963 | 0.1299767 | 0.002421099 |  | 0.009775627 |  | 0.01249099 | 0.002894923
1900 | 39.45155 | 0.8106279 |  | 2.545468 | 0.6872011 | 17.42642 | 0.04935664 | 1.270745 |  | 37.58107 |  | 0.001900605 | 0.0004974735 | 0.00422678 | 0.00619999 |  | 0.1390283 | 0.0009849797 |  | 0.01105772 |  | 0.01312648 | 0.0005368756
2000 | 39.5101 | 0.7215516 |  | 3.01023 | 0.5345075 | 17.39157 |  | 1.162191 |  | 37.50591 |  | 0.00271531 | 0.0003064042 | 0.003036673 | 0.00927922 |  | 0.1203275 | 0.002322833 |  | 0.009552985 |  | 0.01479193 | 0.001600245
2100 | 40.03387 |  |  | 5.378867 | 0.6441362 | 16.68824 |  | 1.125347 |  | 35.98913 |  | 0.0008919337 | 0.001332164 | 0.008490361 | 0.008882002 | 0.001355976 | 0.1013096 | 0.00113846 |  | 0.008062034 |  | 0.006606874 | 0.002334805
2200 | 39.88215 |  |  | 4.717363 | 0.3795173 | 17.04687 |  | 1.078684 |  | 36.76254 |  | 0.0005833674 | 0.001966708 | 0.006328921 | 0.008038278 | 0.0001155571 | 0.09073011 | 0.001002576 |  | 0.007679738 |  | 0.01468108 | 0.001745169
2300 | 39.66292 |  |  | 3.410262 | 0.3386686 | 17.52346 |  | 1.127365 |  | 37.79034 |  |  | 0.004748454 | 0.00810736 | 0.009019463 | 0.0003814328 | 0.1041077 | 9.692038e-05 |  | 0.007895195 |  | 0.008665086 | 0.003966977
2400 | 39.84791 |  |  | 4.616534 | 0.3213541 | 17.10233 |  | 1.06854 |  | 36.88214 |  | 0.001299796 |  | 0.008980398 | 0.007376544 |  | 0.119021 | 0.0005472291 |  | 0.01027398 |  | 0.009882927 | 0.003809657
2500 | 39.4812 |  |  | 1.903982 | 0.5107707 | 17.98547 |  | 1.157379 |  | 38.78668 |  | 0.0005219286 | 0.004781883 | 0.01281274 | 0.009676994 |  | 0.1219743 | 0.0006340773 |  | 0.01000491 |  | 0.01167079 | 0.002438586
2600 | 39.16388 | 1.604719 |  | 1.82475 | 0.43729 | 17.63913 |  | 1.126328 |  | 38.03978 |  | 0.001673531 | 0.00160659 | 0.004504651 | 0.008991798 |  | 0.1150984 | 4.810039e-05 |  | 0.01022981 |  | 0.01669534 | 0.005277859
2700 | 39.56046 | 0.1161085 |  | 2.53111 | 0.5105827 | 17.73786 |  | 1.13499 |  | 38.2527 |  | 0.001901585 | 0.00106394 | 0.001859962 | 0.009963537 |  | 0.1192272 | 0.0007711066 |  | 0.0100436 |  | 0.009114241 | 0.002231531
2800 | 39.65319 | 0.09213298 |  | 2.892746 | 0.5352282 | 17.61873 |  | 1.064378 |  | 37.99579 |  | 0.001004217 | 0.001083167 | 0.00195193 | 0.009398148 | 0.003056478 | 0.1102593 | 0.001513107 |  | 0.01041444 |  | 0.006787068 | 0.002329117
2900 | 39.7779 |  |  | 3.519471 | 0.4687723 | 17.46374 |  | 0.9779042 |  | 37.66155 |  | 0.0003464047 | 0.00104992 | 0.002041493 | 0.007573707 | 0.0007410552 | 0.09151441 | 0.0006417749 |  | 0.01180435 |  | 0.01258974 | 0.002363947
3000 | 39.37614 | 2.022989 | 0.08412854 | 2.976029 | 0.3673098 | 17.19653 |  | 0.8078313 |  | 37.08528 |  | 0.0006854015 | 0.002477838 | 0.004035892 | 0.00887421 |  | 0.04597018 | 0.001966366 |  | 0.009504322 |  | 0.008583939 | 0.001664554
3100 | 39.79611 |  |  | 2.529655 | 0.4812479 | 17.82798 | 0.09399142 | 0.7348615 | 0.001320316 | 38.44705 |  | 0.0009378811 | 0.004436871 | 0.00365746 | 0.01182227 | 0.000248882 | 0.03741877 | 0.002134604 |  | 0.01196364 |  | 0.01256977 | 0.002588116
3200 | 40.32784 |  |  | 3.92024 | 0.6187067 | 17.01695 | 0.6323039 | 0.6780236 |  | 36.69802 |  |  | 0.01349038 | 0.005799602 | 0.01400599 |  | 0.04842467 | 0.006532463 |  | 0.01679692 |  | 0.000828018 | 0.002040676
3300 | 40.51004 | 0.6009075 | 0.04728794 | 4.141965 | 0.5858952 | 16.48637 | 1.215845 | 0.7271414 |  | 35.55379 |  |  | 0.01821002 | 0.003796767 | 0.01293618 |  | 0.05776418 | 0.01231269 |  | 0.02214003 |  | 0.001520113 | 0.002076543