## AB
| O | Na | Mg | Al | Si | P | S | Cl | K | Ca | Ti | Cr | Mn | Fe | Ni | Cu | Zn | Br | Rb | Sr | Rh | Ba | Pb
0
100
200 | 40.66705 | 1.067884 | 0.05906714 | 0.1047207 | 0.2088582 | 16.92548 | 3.276848 | 0.9639332 | 0.09933998 | 36.50074 |  | 0.00289526 | 0.0005118723 | 0.007285205 |  | 0.0003631467 | 0.07295443 | 0.002134663 |  | 0.02739339 |  | 0.008681418 | 0.003857707
300 | 39.39223 | 4.193829 | 0.1143081 | 0.08163998 | 0.06742977 | 16.81929 | 1.949378 | 0.9261199 | 0.06545333 | 36.27176 |  | 0.001632755 |  | 0.002687008 |  |  | 0.06688414 | 0.001673531 |  | 0.02473336 |  | 0.01728877 | 0.003658732
400 | 39.09844 | 1.18606 | 0.1470664 | 0.08454054 | 0.03884453 | 18.27053 | 0.4448477 | 1.074029 | 0.1395431 | 39.40144 |  | 0.002548261 | 2.263579e-05 | 0.002741703 |  | 0.0003728332 | 0.06333822 | 0.001472877 |  | 0.02670463 |  | 0.01419439 | 0.003259483
500 | 38.7993 | 3.17206 | 0.2262554 | 0.1067351 | 0.0292508 | 17.78602 | 0.4232408 | 0.9328381 | 0.0688015 | 38.35655 |  | 0.003419593 |  | 0.002903705 |  | 0.0004302526 | 0.05176818 | 0.00157553 |  | 0.02335036 |  | 0.0116086 | 0.003904523
600 | 38.70558 | 3.590427 | 0.07478289 | 0.07490568 |  | 17.7699 | 0.3965707 | 0.915682 | 0.05315472 | 38.32179 |  | 0.003206293 |  | 0.001491838 |  | 0.0005443081 | 0.0462495 | 0.001600718 |  | 0.02225096 |  | 0.01753079 | 0.004337347
700 | 38.06293 | 6.959679 | 0.1499911 | 0.08220218 |  | 16.99218 | 0.2285588 | 0.7916024 | 0.009852358 | 36.64459 |  | 0.003176905 | 0.0001688942 | 0.001170734 |  | 0.0006519325 | 0.03511895 | 0.001377592 |  | 0.01867744 |  | 0.01587243 | 0.002200828
800 | 39.30508 | 0.2436113 | 0.1899216 | 0.0872502 |  | 18.67335 | 0.2788984 | 0.8643737 |  | 40.27012 |  | 0.003799113 |  | 0.001951941 |  | 0.001196879 | 0.03460868 | 0.002036374 |  | 0.0210824 |  | 0.01953837 | 0.003177241
900 | 38.8952 | 2.924849 | 0.1000686 | 0.1091438 |  | 17.96693 | 0.382762 | 0.7815369 | 0.01881573 | 38.74669 |  | 0.003286672 |  | 0.002037288 | 0.001297474 | 0.0008338007 | 0.02373885 | 0.00111733 |  | 0.01890177 |  | 0.02035299 | 0.002438028
1000 | 39.32059 | 2.140965 | 0.1162722 | 0.0568526 |  | 17.94491 | 0.9074537 | 0.7493312 |  | 38.69921 | 0.0003669132 | 0.003727875 |  | 0.001479134 |  | 0.0009078931 | 0.01771895 | 0.001660535 |  | 0.0177741 |  | 0.01831477 | 0.002474301
1100 | 38.90667 | 3.431256 | 0.1693446 | 0.0705394 |  | 17.78846 | 0.5158488 | 0.6967645 |  | 38.36182 |  | 0.003437154 |  | 0.004396429 | 0.0009235432 | 0.001751253 | 0.01179771 | 0.0009657539 |  | 0.01734675 |  | 0.01516937 | 0.003505357
1200 | 38.73693 | 4.883636 | 0.2514471 | 0.08503217 |  | 17.30752 | 0.6862226 | 0.6772343 |  | 37.32464 |  | 0.002524553 |  | 0.001617545 |  | 0.0007843924 | 0.007883481 | 0.001490235 |  | 0.01569464 |  | 0.01465618 | 0.002693422
1300 | 39.91182 | 2.066039 | 0.1825987 | 0.1256781 |  | 17.42494 | 1.968969 | 0.6875258 |  | 37.57787 |  | 0.005060408 |  | 0.003032324 |  | 0.00147704 | 0.005350216 | 0.002009875 |  | 0.01609202 |  | 0.01865379 | 0.002884632
1400 | 40.2497 | 1.364223 | 0.1260794 | 0.110029 |  | 17.44458 | 2.365079 | 0.6691452 | 0.009910019 | 37.62022 |  | 0.002371227 |  | 0.004095196 |  | 0.000387584 | 0.003262234 | 0.001165725 |  | 0.01617658 |  | 0.01153831 | 0.002038457
1500 | 41.14393 | 0.8396028 | 0.2098812 | 0.08550733 |  | 16.83672 | 3.899821 | 0.6132849 | 0.01464543 | 36.30935 |  | 0.004419171 |  | 0.003333623 |  | 0.0003695675 | 0.003345263 | 0.002044778 |  | 0.01656156 |  | 0.01454601 | 0.002631805
1600 | 39.12839 | 4.292376 | 0.2809423 | 0.1274709 |  | 17.21743 | 1.169635 | 0.5942185 | 0.01532938 | 37.13037 |  | 0.003375305 |  | 0.001807534 |  | 0.0007835649 | 0.004188172 | 0.001902097 |  | 0.01547648 |  | 0.01426062 | 0.002035935
1700 | 38.76374 | 4.066614 | 0.2582464 | 0.1078986 |  | 17.4415 | 0.6610863 | 0.8080442 | 0.2306623 | 37.61359 |  | 0.003319017 |  | 0.002031163 |  | 0.001301411 | 0.004354521 | 0.001502228 |  | 0.01366759 |  | 0.01771091 | 0.004720461
1800
1900
2000 | 38.79522 | 3.268371 | 0.3654511 | 0.08318596 |  | 17.9839 | 0.1170948 | 0.5519256 | 0.01285986 | 38.78331 |  | 0.003870145 |  | 0.002008447 | 0.0001196527 | 0.0005288062 | 0.003577878 | 0.00140505 |  | 0.009794459 |  | 0.01511401 | 0.002259036
2100 | 38.69501 | 3.834205 | 0.2678716 | 0.05367926 |  | 17.87577 | 0.130015 | 0.553437 |  | 38.55011 |  | 0.004053037 |  | 0.0004955329 |  | 0.0009922081 | 0.005560379 | 0.00174902 |  | 0.01133529 |  | 0.01478548 | 0.0009289031
2200 | 38.79376 | 3.422825 | 0.345844 | 0.07908192 |  | 17.94879 | 0.1410326 | 0.5155686 | 0.006563783 | 38.70758 |  | 0.001570727 |  | 3.068713e-05 | 0.002706649 |  | 0.006843986 | 0.002418674 |  | 0.01130374 |  | 0.0104966 | 0.003586877
2300 | 39.12821 | 1.961293 | 0.3451716 | 0.09952624 |  | 18.24482 | 0.2827874 | 0.5409705 |  | 39.34599 |  | 0.0009030871 |  | 0.001442386 | 0.006819063 | 0.001043351 | 0.00910035 | 0.002421789 |  | 0.01363796 |  | 0.01290013 | 0.002955104
2400 | 39.58133 | 1.255589 | 0.2864032 | 0.05764121 |  | 18.18109 | 0.8883669 | 0.4972898 |  | 39.20855 |  | 0.003083065 |  | 0.001100629 | 0.00772154 |  | 0.007595573 | 0.001464089 |  | 0.01398646 |  | 0.005757228 | 0.00302637
2500 | 39.93614 | 0.6040611 | 0.4051032 | 0.111657 | 0.008029182 | 18.05793 | 1.356178 | 0.5316818 |  | 38.94294 | 6.260687e-05 | 0.001536635 |  | 0.002902939 | 0.008365193 | 0.0001269496 | 0.00784839 | 0.001947989 |  | 0.0127334 |  | 0.009492403 | 0.00126291
2600 | 39.43988 | 3.678778 | 0.4749315 | 0.07903819 | 0.01682265 | 17.10567 | 1.600008 | 0.6228664 | 0.04589918 | 36.88934 |  | 0.001541598 |  | 0.003119075 | 0.008902602 | 0.0005540384 | 0.007189202 | 0.001181307 |  | 0.01143197 |  | 0.01016017 | 0.00268003
2700 | 40.80618 |  | 0.3782698 | 0.08596403 | 0.05976063 | 17.43545 | 2.923563 | 0.6528921 | 0.01555633 | 37.60054 |  | 0.000354026 |  | 0.001489369 | 0.01087018 | 0.001200786 | 0.006175507 | 0.001622668 |  | 0.009948703 |  | 0.00869222 | 0.00146432
2800 | 40.89472 | 1.639219 | 0.3987003 | 0.1142748 | 0.1120523 | 16.56909 | 3.730378 | 0.7429357 | 0.01943003 | 35.73218 |  | 0.001339945 |  | 0.004772407 | 0.00866997 | 0.001223586 | 0.005870918 | 0.001726625 |  | 0.009080078 |  | 0.01280122 | 0.001524047
2900 | 40.15085 | 3.60219 | 0.4260859 | 0.08198977 | 0.1088177 | 16.38296 | 3.039854 | 0.7866994 | 0.04657123 | 35.33077 |  | 0.0007821168 |  | 0.006624556 | 0.01102124 | 0.001631064 | 0.004992939 | 0.002361587 |  | 0.008560197 |  | 0.0059279 | 0.001315908
3000 | 39.5308 | 3.996025 | 0.4029208 | 0.1272198 | 0.07821859 | 16.80572 | 1.953565 | 0.745511 | 0.07466827 | 36.24249 |  | 0.001061239 | 1.388452e-05 | 0.003768574 | 0.01239229 | 0.00166052 | 0.005518835 | 0.001799923 |  | 0.01037155 |  | 0.002653901 | 0.003613574
3100
3200 | 39.25663 | 3.818202 | 0.2656041 | 0.1118891 | 0.03383886 | 17.21846 | 1.342906 | 0.6803934 | 0.08663586 | 37.13258 |  | 0.003050936 |  | 0.002782834 | 0.009263961 | 0.00188112 | 0.005095868 | 0.002753663 |  | 0.01483019 |  | 0.008677955 | 0.004528737
3300
3400 | 38.94413 | 4.461364 | 0.2557247 | 0.04706817 |  | 17.43125 | 0.7702301 | 0.4327266 | 0.0187088 | 37.59147 |  | 0.003494295 |  | 0.00274816 |  | 0.000215374 | 0.005095722 | 0.002130549 |  | 0.01030905 |  | 0.02001432 | 0.003324632
3500
3600
3700
3800
3900
4000
4100
4200
4300 | 39.55742 | 3.751478 | 0.2965224 | 0.1037292 |  | 17.08764 | 1.760359 | 0.475565 | 0.07803097 | 36.85047 |  | 0.002788227 |  | 0.003269753 |  | 0.0002561505 | 0.004337131 | 0.002183395 |  | 0.009403802 |  | 0.01371239 | 0.002836896
4400 | 39.4926 | 2.857223 | 0.3286012 | 0.06264331 |  | 17.56333 | 1.283662 | 0.4558636 | 0.03857813 | 37.87631 |  | 0.003222026 |  | 0.003627724 |  | 0.0002979076 | 0.003712033 | 0.00137084 |  | 0.009533408 |  | 0.01616442 | 0.003260593
4500 | 40.74998 | 1.640161 | 0.2904753 | 0.07262205 |  | 16.9078 | 3.320274 | 0.4628786 | 0.0560772 | 36.46263 |  | 0.003531564 |  | 0.003129929 |  | 0.0001180725 | 0.004229011 | 0.001518026 |  | 0.008188291 |  | 0.01351174 | 0.002865466
4600 | 41.43892 | 1.156969 | 0.2773872 | 0.09391885 | 0.02616101 | 16.41055 | 4.548071 | 0.5333736 | 0.09254208 | 35.39027 |  | 0.002384315 |  | 0.003521192 |  | 0.0006473516 | 0.003465845 | 0.001213398 |  | 0.008227327 |  | 0.009630315 | 0.002744739
4700 | 38.89387 | 3.348217 | 0.2702624 | 0.04720595 | 0.05819497 | 17.92868 | 0.2597929 | 0.4785443 | 0.009624013 | 38.66422 |  | 0.003645989 |  | 0.002579878 | 6.730366e-05 | 0.001307541 | 0.002898463 | 0.00141082 |  | 0.01057966 |  | 0.01656786 | 0.002328212
4800 | 38.68992 | 4.882169 | 0.4019472 | 0.07553087 | 0.1057051 | 17.41445 | 0.3671041 | 0.4701786 | 0.005129463 | 37.55523 |  | 0.002975642 |  | 0.00355712 |  | 0.0004528695 | 0.003068993 | 0.001566426 |  | 0.01101442 |  | 0.007929956 | 0.002072065
4900 | 38.92116 | 2.9387 | 0.2906837 | 0.08074174 | 0.1865243 | 18.03431 | 0.1016097 | 0.5121998 | 0.007102904 | 38.89201 |  | 0.003950496 |  | 0.00252391 |  | 0.0005278158 | 0.003274089 | 0.00210615 |  | 0.01163965 |  | 0.008610775 | 0.002329185
5000 | 40.86472 | 0.8627494 | 0.2405125 | 0.04912145 | 0.3646949 | 17.07306 | 3.111332 | 0.5455489 | 0.0189132 | 36.81902 |  | 0.00199329 |  | 0.006828032 |  | 0.001125127 | 0.00570345 | 0.003017379 |  | 0.01105807 |  | 0.01898016 | 0.001619331

## CD
| O | Na | Mg | Al | Si | P | S | Cl | K | Ca | Ti | Cr | Mn | Fe | Ni | Cu | Zn | Br | Rb | Sr | Rh | Ba | Pb
0 | 39.67248 |  | 0.4355491 | 0.06808248 | 0.001522155 | 18.52346 | 0.6961548 | 0.6083357 | 0.005577466 | 39.94689 |  | 0.001508734 |  |  | 0.002608052 | 0.00012058 | 0.007091561 | 0.001788662 |  | 0.01373812 |  | 0.01323782 | 0.001852495
100 | 39.18027 | 2.455328 | 0.5360161 | 0.08594567 |  | 17.89937 | 0.6043803 | 0.5932536 |  | 38.601 |  | 0.001075686 |  | 0.0008346803 | 0.00896418 | 0.000251935 | 0.005628646 | 0.001983464 |  | 0.01283357 |  | 0.01110353 | 0.001764127
200 | 38.62606 | 4.805709 | 0.2791063 | 0.07747101 | 0.007041432 | 17.45971 | 0.4058525 | 0.632799 | 0.01289335 | 37.65286 |  | 0.003171095 |  | 0.003074956 | 0.001451336 | 0.0006925291 | 0.005016947 | 0.001899412 |  | 0.01102609 |  | 0.009678712 | 0.004483652
300 | 39.95709 | 4.188439 | 0.2437373 | 0.09120434 | 0.0005068038 | 16.45958 | 2.81076 | 0.5517135 | 0.1720396 | 35.49602 | 0.0001504223 | 0.002149356 |  | 0.004059718 |  |  | 0.004721105 | 0.0014951 |  | 0.009470742 |  | 0.004195854 | 0.002667991
400
500 | 39.68329 |  | 0.1617579 | 0.07588477 |  | 18.62921 | 0.6709404 | 0.5332909 | 0.02512702 | 40.17495 | 0.0002368731 | 0.002905535 |  | 0.003080677 |  | 0.0004262634 | 0.004114767 | 0.00207692 |  | 0.01284822 |  | 0.01661825 | 0.003239496
600 | 39.43105 | 4.002682 | 0.1572238 | 0.05381268 |  | 17.08954 | 1.710026 | 0.6160524 | 0.0406179 | 36.85456 | 0.0001589381 | 0.002907082 |  | 0.004984641 | 1.429013e-05 | 0.007246657 | 0.00380587 | 0.001650625 |  | 0.009722367 |  | 0.01044074 | 0.003499608
700 | 38.45582 | 5.641268 | 0.2419186 | 0.1114992 |  | 17.07001 | 0.6184431 | 0.8540704 | 0.1460732 | 36.81245 |  | 0.003206678 | 0.0001816122 | 0.003309603 | 0.0005246805 | 0.006815953 | 0.003236378 | 0.001397477 |  | 0.0126886 |  | 0.01331533 | 0.003765826
800 | 39.82049 | 1.584218 | 0.1302068 | 0.08428257 |  | 17.60016 | 1.816472 | 0.8884709 | 0.06768392 | 37.95575 | 0.0001370049 | 0.002620321 |  | 0.005865128 |  | 0.000880756 | 0.005745249 | 0.001485613 |  | 0.0173192 |  | 0.01441747 | 0.003796751
900

## DA
| O | Na | Mg | Al | Si | P | S | Cl | K | Ca | Ti | Cr | Mn | Fe | Ni | Cu | Zn | Br | Rb | Sr | Rh | Ba | Pb
0 | 39.69655 | 1.0657 | 0.06159549 | 0.09391374 | 0.0473772 | 17.88308 | 1.447851 | 0.9980203 | 0.03542799 | 38.56587 |  | 0.002393072 |  | 0.009425094 | 0.0009580692 | 0.002862312 | 0.04566539 | 0.001937965 |  | 0.02636543 |  | 0.01201288 | 0.002997407
100 | 40.00221 |  | 0.03134185 | 0.08616714 | 0.01268331 | 18.09824 | 1.648709 | 0.9579589 | 0.04198052 | 39.02987 |  | 0.002906672 |  | 0.005669436 |  | 0.0009182812 | 0.03920481 | 0.001473272 |  | 0.02320515 |  | 0.0150747 | 0.002388304
200 | 39.05692 | 2.69284 | 0.09430564 | 0.1417562 | 0.04913971 | 17.67019 | 0.8726558 | 1.038606 | 0.1742349 | 38.10677 |  | 0.00335888 |  | 0.01657693 |  | 0.0005372163 | 0.03297929 | 0.002010594 |  | 0.02631806 |  | 0.01786059 | 0.002932307
300
400
500 | 39.87795 | 3.214101 | 0.1033387 | 0.08454192 |  | 16.87062 | 2.493514 | 0.845318 | 0.05993636 | 36.38244 |  | 0.002211279 |  | 0.005101157 |  | 0.0003247873 | 0.01992979 | 0.0007551518 |  | 0.01701271 |  | 0.01948486 | 0.003429419
600
700
800
900
1000 | 38.85887 | 1.999819 | 0.06344397 | 0.03767248 |  | 18.42713 |  | 0.80237 |  | 39.73916 |  | 0.003330375 |  | 0.003624449 |  |  | 0.01800278 | 0.001457104 |  | 0.01840236 |  | 0.02255936 | 0.00415783
1100 | 38.63106 | 3.60441 | 0.1162134 | 0.101943 |  | 17.88841 | 0.1542527 | 0.8389757 | 0.02637595 | 38.57737 |  | 0.003512328 |  | 0.003361425 |  | 0.0004827067 | 0.01853323 | 0.001910963 |  | 0.01644628 |  | 0.01522371 | 0.001520794
1200 | 38.39331 | 5.053177 | 0.1971681 | 0.09804957 |  | 17.47929 | 0.1920109 | 0.8179821 | 0.009601508 | 37.69508 |  | 0.002359772 |  | 0.00290815 |  | 0.0003182729 | 0.02448806 | 0.001480789 |  | 0.01538639 |  | 0.01464084 | 0.002742638
1300 | 39.37396 |  | 0.1366359 | 0.07581188 |  | 18.71461 | 0.3501708 | 0.8708571 | 0.02818253 | 40.35912 |  | 0.002456303 |  | 0.006740938 |  |  | 0.03494424 | 0.00171831 |  | 0.01801858 |  | 0.02102784 | 0.005732659
1400
1500
1600 | 40.35264 |  | 0.06985478 | 0.1192279 |  | 17.7378 | 2.345574 | 0.9373899 | 0.07993038 | 38.25257 | 0.002011849 | 0.00334479 |  | 0.005665644 |  |  | 0.05056384 | 0.001742848 |  | 0.01909001 |  | 0.01831362 | 0.004285874
1700 | 38.54566 | 4.041237 | 0.1217055 | 0.08411385 |  | 17.56855 | 0.4192256 | 1.058665 | 0.1706018 | 37.88756 |  | 0.003511849 |  | 0.004598931 | 1.74503e-05 |  | 0.05309203 | 0.001517463 |  | 0.01625111 |  | 0.01986869 | 0.003827302
1800 | 39.54443 | 3.679439 | 0.1711855 | 0.101455 | 8.203259e-05 | 16.99603 | 1.948577 | 0.778301 | 0.01507689 | 36.65289 |  | 0.003868927 |  | 0.007533351 | 0.001016745 | 0.000505357 | 0.05011618 | 0.001631191 |  | 0.01810593 |  | 0.02651775 | 0.003238793
1900 | 38.92823 | 4.920192 | 0.06862617 | 0.08240156 |  | 17.08573 | 1.184388 | 0.779277 | 0.003040934 | 36.84634 |  | 0.003170583 |  | 0.004076442 |  | 0.0009384184 | 0.05397075 | 0.0008653427 |  | 0.01493305 |  | 0.02014494 | 0.003674121
2000 | 40.11922 |  | 0.02004936 | 0.1085575 | 0.006655128 | 18.01667 | 1.832247 | 0.8904288 | 0.03512521 | 38.85397 |  | 0.003593027 |  | 0.006904916 |  | 0.0006182611 | 0.06585564 | 0.001823033 |  | 0.01760425 |  | 0.0160072 | 0.004678311
2100 | 40.05161 | 0.9973012 | 0.1652044 | 0.142838 | 0.003186701 | 17.53003 | 2.140775 | 0.9787853 | 0.07707118 | 37.8045 | 8.094796e-05 | 0.002174211 |  | 0.006532841 |  | 0.0005257113 | 0.06424215 | 0.000915931 |  | 0.01714709 |  | 0.01301028 | 0.004071749
2200 | 39.61085 | 0.4217131 |  | 0.05790698 |  | 18.25199 | 1.109457 | 1.001709 | 0.0499801 | 39.36144 |  | 0.002934786 |  | 0.003735542 |  | 0.001518875 | 0.08414913 | 0.001392007 |  | 0.0191547 |  | 0.01796291 | 0.004102964
2300 | 38.92636 | 3.600967 | 0.05914198 | 0.07499324 | 0.0001294804 | 17.4013 | 1.041467 | 1.116042 | 0.1241171 | 37.52689 |  | 0.003196791 |  | 0.0047085 |  | 0.00119351 | 0.07981391 | 0.001317184 |  | 0.0197068 |  | 0.01706146 | 0.001594361
2400 | 38.97303 | 1.978682 | 0.1167312 | 0.08521769 | 0.01105381 | 18.09114 | 0.4660051 | 1.070808 | 0.05465654 | 39.01458 | 0.0006086717 | 0.003122579 |  | 0.003357361 |  | 0.0003916218 | 0.0885977 | 0.002595901 |  | 0.02039655 |  | 0.01632903 | 0.002698257
2500 | 38.39084 | 5.206543 | 0.1955231 | 0.1060307 |  | 17.32272 | 0.3583984 | 0.9323327 | 0.005744151 | 37.35742 |  | 0.002395934 |  | 0.002410755 |  | 0.0007421106 | 0.07352963 | 0.001557922 |  | 0.01952594 |  | 0.02078201 | 0.00351402
2600 | 38.89545 | 2.658384 | 0.1103003 | 0.07255253 | 0.003138813 | 17.98033 | 0.4335988 | 0.9370523 |  | 38.77559 |  | 0.004004827 |  | 0.004358416 |  | 0.0006149422 | 0.08198863 | 0.001785504 |  | 0.02169962 |  | 0.01626974 | 0.002881202
2700 | 38.86333 | 3.437429 | 0.1481722 | 0.07874589 |  | 17.67719 | 0.6343254 | 0.9201742 |  | 38.12185 |  | 0.003075063 |  | 0.001558115 |  | 4.031341e-05 | 0.0720235 | 0.001076556 |  | 0.02127509 |  | 0.01613743 | 0.003598002
2800 | 39.11404 | 1.413271 | 0.07599392 | 0.1001137 |  | 18.31142 | 0.414387 | 0.9499118 | 0.007349144 | 39.48961 |  | 0.00267607 |  | 0.003031874 |  | 0.000965397 | 0.07078512 | 0.001540584 |  | 0.02282594 |  | 0.0187906 | 0.00329448
2900 | 38.88786 | 2.740138 | 0.07785039 | 0.1006526 |  | 17.92574 | 0.4855252 | 0.9854491 | 0.02855782 | 38.65787 |  | 0.002849494 | 0.0002270996 | 0.0006360388 |  | 0.0005544435 | 0.06136626 | 0.001905682 |  | 0.02189859 |  | 0.01626972 | 0.004656159
3000 | 39.12216 | 1.478434 | 0.1433923 | 0.07846936 | 0.01975991 | 18.24758 | 0.4588102 | 0.9530227 | 0.04176118 | 39.35193 |  | 0.00381797 | 0.0004458662 | 0.002712639 |  | 0.001305716 | 0.05438449 | 0.001816992 |  | 0.02369397 |  | 0.01305195 | 0.003454269
3100 | 38.76243 | 2.97685 | 0.1772918 | 0.126082 |  | 17.91689 | 0.2943972 | 0.9261641 | 0.08576821 | 38.6388 |  | 0.003285562 |  | 0.003082351 |  | 0.00054717 | 0.04183242 | 0.001787072 |  | 0.02420713 |  | 0.01768863 | 0.002892901
3200 | 38.53188 | 4.56584 | 0.1617475 | 0.08019958 |  | 17.58219 | 0.2768271 | 0.7727905 | 0.0318445 | 37.91698 |  | 0.00184386 |  | 0.00326299 |  | 0.0005366693 | 0.03181372 | 0.001971099 |  | 0.02411098 |  | 0.0144325 | 0.001731656
3300 | 38.20029 | 6.973212 | 0.2525597 | 0.1242418 | 0.06062034 | 16.88717 | 0.3486894 | 0.6647644 | 0.0027147 | 36.41814 | 4.318324e-05 | 0.003252817 |  | 0.002071164 |  | 0.0006489666 | 0.02005733 | 0.001359609 |  | 0.02272499 |  | 0.01403403 | 0.003403121
3400 | 38.92722 | 3.345125 | 0.2105962 | 0.09981996 | 0.01619615 | 17.78638 | 0.4989583 | 0.6567217 | 0.02947298 | 38.35734 |  | 0.002352546 |  | 0.005661472 |  | 0.001990975 | 0.01699399 | 0.002287067 |  | 0.02517085 |  | 0.01438832 | 0.00331994
3500 | 41.20133 | 0.937261 | 0.0988228 | 0.0939546 | 0.01701773 | 16.58868 | 4.258147 | 0.7504162 | 0.2096863 | 35.77443 |  | 0.002244936 |  | 0.009388208 |  | 0.0008076054 | 0.01748451 | 0.00235935 |  | 0.02193762 |  | 0.0106878 | 0.005338678

## estimate
parameter | O | Na | Mg | Al | Si | P | S | Cl | K | Ca | Ti | Cr | Mn | Fe | Ni | Cu | Zn | Br | Rb | Sr | Rh | Ba | Pb
R working values | 120351.8 | 120351.8 | 120351.8 | 2401314.8 | 120351.8 | 120351.8 | 120351.8 | 120351.8 | 120351.8 | 120351.8 | 120351.8 | 363454.6 | 200000 | 138182.2 | 10000 | 16400 | 251449.4 | 120351.8 | 120351.8 | 120351.8 | 120351.8 | 4078017.0 | 1149342.1
C2 | [16 empty] | 0.01148791 |  |  |  |  | 0.3044
t | [16 empty] | 1789.525
x0 | [16 empty] | 2194.079
C0 | [16 empty] | 77.60925