## AB
| O | Na | Mg | Al | Si | P | S | Cl | K | Ca | Ti | Cr | Mn | Fe | Ni | Cu | Zn | Br | Rb | Sr | Rh | Ba | Pb
| 41.30005 | 0.06883203 |  | 0.2495236 | 0.824085 | 16.73691 | 3.662093 | 0.8845465 |  | 36.09409 |  | 0.004540756 | 0.007668875 | 0.0370776 | 0.008979573 |  | 0.09504813 | 0.0009732857 |  | 0.01303629 |  | 0.01217312 | 0.0003792852
100 | 41.69853 |  | 0.08772258 | 0.2724395 | 0.7899948 | 16.37925 | 4.410559 | 0.8549093 |  | 35.32277 |  | 0.002933526 | 0.00750325 | 0.04374208 | 0.009534291 |  | 0.09421899 | 0.001361591 |  | 0.01237943 |  | 0.01143881 | 0.0007100124
200
300
400
500 | 40.96824 | 0.7045759 | 0.08654866 | 0.3945633 | 0.9849126 | 16.6563 | 3.146882 | 0.9210268 |  | 35.92026 |  | 0.002951547 | 0.01028712 | 0.06744381 | 0.009560986 |  | 0.102254 | 0.0008381261 |  | 0.01349266 |  | 0.008590396 | 0.001267954
600 | 40.7485 |  | 0.00726646 | 0.2664933 | 0.8582856 | 17.2222 | 2.591951 | 0.9504816 |  | 37.14065 |  | 0.001595053 | 0.01085117 | 0.05548108 | 0.01024352 |  | 0.1119468 | 0.0004714616 |  | 0.01382959 |  | 0.009512391 | 0.0002386879
700 | 41.27744 | 0.9004931 |  | 0.2314646 | 0.7344397 | 16.37776 | 4.02429 | 0.9345025 |  | 35.31957 |  | 0.00220193 | 0.01348547 | 0.03658878 | 0.0103515 |  | 0.1093115 | 0.001103007 |  | 0.01319931 |  | 0.01268604 | 0.001106045
800
900
1000
1100
1200
1300
1400
1500
1600
1700
1800 | 40.89203 | 1.970922 | 0.1023316 | 0.08441902 | 0.02988709 | 16.41466 | 4.060116 | 0.893663 | 0.0244043 | 35.39914 | 0.0003120854 | 0.003184419 | 0.002162146 | 0.008970908 |  | 3.882429e-05 | 0.08615451 | 0.001748294 |  | 0.01129415 |  | 0.01217545 | 0.002391577
1900 | 39.7006 | 1.194397 | 0.1144344 | 0.08444422 |  | 17.89953 | 1.419869 | 0.8744886 |  | 38.60135 |  | 0.003390505 | 9.395692e-05 | 0.005945755 |  | 0.0002066283 | 0.0695676 | 0.001934148 |  | 0.01258056 |  | 0.01445815 | 0.002706329
2000 | 39.44323 | 1.398991 | 0.07998564 | 0.1310287 |  | 18.06525 | 0.9617959 | 0.8622459 |  | 38.95873 |  | 0.00455422 |  | 0.003708779 |  |  | 0.05170767 | 0.001821033 |  | 0.01254794 |  | 0.02130248 | 0.003104038
2100 | 38.8776 | 3.550917 | 0.143271 | 0.1145822 |  | 17.71028 | 0.5591133 | 0.7749531 |  | 38.19322 |  | 0.003849383 |  | 0.002916674 |  | 0.0006809771 | 0.03561839 | 0.001871544 |  | 0.01195453 |  | 0.01523487 | 0.003931203
2200 | 39.22112 | 1.964148 | 0.1313644 | 0.1077461 |  | 18.06873 | 0.6733666 | 0.7968394 |  | 38.96625 |  | 0.002752821 |  | 0.003131557 |  | 0.0008724203 | 0.02593093 | 0.001365751 |  | 0.012835 |  | 0.02021849 | 0.003328217
2300 | 39.1448 | 1.333208 | 0.1134409 | 0.04718286 |  | 18.45036 | 0.2876597 | 0.7774508 |  | 39.78924 |  | 0.004407655 |  | 0.001695312 |  | 0.0001649852 | 0.01906787 | 0.001042665 |  | 0.01322718 |  | 0.01452246 | 0.002532189
2400 | 39.67863 | 1.077809 | 0.1086691 | 0.07005013 | 0.2856619 | 18.02987 | 1.055649 | 0.7577517 |  | 38.88244 |  | 0.004116974 |  | 0.00337229 |  |  | 0.01465302 | 0.001899909 |  | 0.01235508 |  | 0.01293565 | 0.00413425
2500 | 40.22624 | 1.930318 | 0.1323205 | 0.1291415 | 0.03203159 | 17.17968 | 2.543807 | 0.7184856 |  | 37.04894 |  | 0.003533161 |  | 0.006785748 |  |  | 0.0108961 | 0.001988905 |  | 0.01074268 |  | 0.02109326 | 0.003998239
2600 | 39.11847 | 2.076445 | 0.157551 | 0.1162361 |  | 18.14941 | 0.4534445 | 0.7367095 |  | 39.14024 |  | 0.003701533 |  | 0.002729932 |  |  | 0.01026329 | 0.001171896 |  | 0.01254175 |  | 0.01746217 | 0.003627832
2700 | 38.95278 | 3.109568 | 0.1597551 | 0.1409231 |  | 17.86274 | 0.4829835 | 0.7218794 |  | 38.52201 |  | 0.004342182 |  | 0.003082243 |  | 0.0009343651 | 0.008513185 | 0.001278627 |  | 0.01100272 |  | 0.01435093 | 0.003861403
2800 | 39.2554 | 1.290222 | 0.1394136 | 0.07786189 |  | 18.36895 | 0.4554751 | 0.747491 |  | 39.61369 |  | 0.003714195 |  | 0.003726799 |  | 0.0005445158 | 0.00847147 | 0.001744931 |  | 0.01163646 |  | 0.01712902 | 0.004534752
2900 | 39.52783 |  | 0.1571035 | 0.114922 |  | 18.65464 | 0.5133631 | 0.7505189 |  | 40.22978 |  | 0.003418558 |  | 0.003308899 | 0.0001947119 | 0.0001155383 | 0.007553857 | 0.00137586 |  | 0.01199298 |  | 0.02112072 | 0.002756821
3000 | 39.54968 |  | 0.1102226 | 0.1089339 |  | 18.64484 | 0.5665282 | 0.7647397 |  | 40.20866 |  | 0.003536708 |  | 0.00199814 |  | 0.001067352 | 0.006213418 | 0.001460931 |  | 0.01086506 |  | 0.01795582 | 0.003301184
3100 | 39.40833 | 1.18688 | 0.07965706 | 0.09560233 |  | 18.31219 | 0.6765012 | 0.7014766 |  | 39.49126 |  | 0.004017108 |  | 0.002656044 |  | 0.0003851313 | 0.004771825 | 0.001711591 |  | 0.01095001 |  | 0.0201031 | 0.003510034
3200 | 40.38591 |  | 0.06730187 | 0.05952962 |  | 17.92143 | 2.172825 | 0.7046744 |  | 38.64857 |  | 0.00279491 |  | 0.002280035 |  | 0.0007142177 | 0.004408302 | 0.002083605 |  | 0.0107919 |  | 0.01335384 | 0.003335472
3300 | 40.03845 | 1.257245 | 0.1938855 | 0.08812014 |  | 17.66067 | 1.935174 | 0.6971638 |  | 38.08624 |  | 0.003886656 |  | 0.002446697 |  | 0.001050527 | 0.003524162 | 0.001128751 |  | 0.01030328 |  | 0.01784304 | 0.002866293
3400 | 38.87427 | 3.85592 | 0.1579904 | 0.09836712 |  | 17.65941 | 0.5648066 | 0.6595881 |  | 38.08352 |  | 0.002370751 |  | 0.002572517 |  | 0.0007758794 | 0.004003282 | 0.0007799022 |  | 0.01009194 |  | 0.02167763 | 0.003863746
3500 | 41.17067 | 1.701869 | 0.1540079 | 0.05980393 |  | 16.35275 | 4.419566 | 0.7729754 | 0.06478331 | 35.26564 |  | 0.0037238 |  | 0.002907404 |  | 0.0001716861 | 0.003087959 | 0.001515824 |  | 0.009576359 |  | 0.01353607 | 0.003417161
3600 | 39.14501 | 3.5118 | 0.1985854 | 0.1116921 |  | 17.38492 | 1.169435 | 0.8783726 | 0.0557336 | 37.49157 |  | 0.003519654 |  | 0.006185731 |  | 0.001171277 | 0.004011239 | 0.001323077 |  | 0.01518849 |  | 0.01832157 | 0.003159056
3700 | 38.95209 | 3.337932 | 0.1730384 | 0.1235091 |  | 17.77583 | 0.5554989 | 0.7143764 |  | 38.33458 | 0.0001043851 | 0.003526647 |  | 0.003197716 |  | 0.0006482712 | 0.00392352 | 0.0004240221 |  | 0.009474218 |  | 0.009493456 | 0.002358972
3800 | 39.04048 | 2.633992 | 0.2124806 | 0.07736238 |  | 18.0152 | 0.4578392 | 0.6749543 |  | 38.85079 |  | 0.001873108 |  | 0.003997738 |  |  | 0.003867838 | 0.001512619 |  | 0.01050712 |  | 0.01364172 | 0.001500902
3900 | 39.5754 |  | 0.06511345 | 0.06782479 |  | 18.68476 | 0.5735489 | 0.6995412 |  | 40.29473 |  | 0.002422258 |  | 0.003820979 |  | 0.0006811722 | 0.003490815 | 0.001674573 |  | 0.01198854 |  | 0.01105945 | 0.003942824
4000 | 39.43807 | 0.9184379 | 0.1455004 | 0.07372715 |  | 18.39241 | 0.631787 | 0.6887786 |  | 39.66428 |  | 0.004389187 |  | 0.004328518 |  | 0.0008872553 | 0.00374604 | 0.001224196 |  | 0.01060058 |  | 0.01837696 | 0.003457088
4100 | 38.98858 | 3.175007 | 0.2155802 | 0.09280178 |  | 17.82971 | 0.5428136 | 0.6654379 |  | 38.45078 |  | 0.002834654 |  | 0.003580712 |  | 0.0008462964 | 0.002371486 | 0.001869251 |  | 0.01078379 |  | 0.01194138 | 0.005055999
4200 | 39.01194 | 3.275817 | 0.1310724 | 0.07162357 |  | 17.7818 | 0.6505724 | 0.6869027 |  | 38.34746 |  | 0.00210117 |  | 0.003137746 |  | 0.0008122984 | 0.003689054 | 0.0009148768 |  | 0.01170693 |  | 0.01726378 | 0.003189002
4300 | 39.57509 |  | 0.1035033 | 0.06903214 |  | 18.66009 | 0.5896676 | 0.7190199 |  | 40.24155 |  | 0.002203471 |  | 0.003516287 |  | 0.0009674191 | 0.002831141 | 0.001547317 |  | 0.01219579 |  | 0.01609823 | 0.002686474
4400 | 39.32864 | 1.19582 | 0.1416729 | 0.09040602 |  | 18.37229 | 0.5147765 | 0.6902675 |  | 39.62088 |  | 0.00229642 |  | 0.002085259 |  | 0.001582141 | 0.003728539 | 0.001085155 |  | 0.01098996 |  | 0.02117024 | 0.002306977
4500 | 39.15444 | 2.324127 | 0.1839843 | 0.1024893 |  | 18.03515 | 0.5749191 | 0.6856741 |  | 38.89382 |  | 0.003457475 |  | 0.004862113 |  | 0.001237848 | 0.003268251 | 0.001123249 |  | 0.01085664 |  | 0.01676934 | 0.003827023
4600 | 39.51329 | 0.1008194 | 0.1200255 | 0.08340828 |  | 18.65702 | 0.5122657 | 0.7258881 |  | 40.23493 |  | 0.003249746 |  | 0.003792785 |  | 0.0008366751 | 0.003857526 | 0.001669891 |  | 0.01140221 |  | 0.02339949 | 0.004140677
4700 | 39.05618 | 2.517175 | 0.1654849 | 0.1015527 |  | 18.02046 | 0.4931542 | 0.7345269 |  | 38.86213 |  | 0.00295908 |  | 0.0043513 |  | 0.001104598 | 0.004610208 | 0.0008103099 |  | 0.01103275 |  | 0.0202364 | 0.004230172
4800 | 39.2625 | 1.174047 | 0.1764994 | 0.09097042 |  | 18.40908 | 0.408605 | 0.7327738 |  | 39.70021 | 0.0002787035 | 0.002651595 |  | 0.003761182 |  | 0.001349485 | 0.004786474 | 0.0006835685 |  | 0.01088801 |  | 0.0172208 | 0.003696023
4900 | 39.64544 | 0.1713975 | 0.1360043 | 0.08274639 | 0.02457865 | 18.48268 | 0.7992859 | 0.7530858 |  | 39.85894 | 0.001030192 | 0.003068815 |  | 0.004198039 |  | 0.001690462 | 0.006454962 | 0.00166403 |  | 0.01204294 |  | 0.01172753 | 0.003972161

## CD
| O | Na | Mg | Al | Si | P | S | Cl | K | Ca | Ti | Cr | Mn | Fe | Ni | Cu | Zn | Br | Rb | Sr | Rh | Ba | Pb
| 39.83213 | 3.858518 | 0.2548654 | 0.09878089 |  | 16.76 | 2.395811 | 0.563083 | 0.05402236 | 36.14389 |  | 0.003644254 |  | 0.002488488 |  | 0.0008445733 | 0.003321381 | 0.001847659 |  | 0.009138412 |  | 0.01553796 | 0.002071517
100 | 39.72501 | 0.5790876 | 0.2330352 | 0.09208262 |  | 18.31002 | 0.9663523 | 0.5540791 | 0.006785985 | 39.48659 |  | 0.004200095 |  | 0.001589772 |  |  | 0.004089518 | 0.001862908 |  | 0.01101592 |  | 0.02245983 | 0.001751469
200 | 39.66661 | 1.446834 | 0.275772 | 0.06884846 | 0.007621535 | 17.96131 | 1.197147 | 0.5977405 |  | 38.73457 |  | 0.003895733 |  | 0.003147236 |  | 0.0003084269 | 0.003744658 | 0.0015623 |  | 0.01089419 |  | 0.01731436 | 0.002676023
300 | 39.34022 | 2.886858 | 0.1482642 | 0.07691355 |  | 17.69551 | 1.068441 | 0.5804852 |  | 38.16136 |  | 0.003704375 |  | 0.003419764 |  | 0.0003579034 | 0.003361945 | 0.001386631 |  | 0.01117606 |  | 0.01540895 | 0.003134841
400 | 39.15187 | 2.916122 | 0.1856538 | 0.0815989 |  | 17.74254 | 0.845458 | 0.7250209 | 0.04185943 | 38.2628 |  | 0.004767188 | 4.771789e-05 | 0.003229695 |  | 0.0008534376 | 0.002727928 | 0.001393082 |  | 0.009676092 |  | 0.02027139 | 0.004111581
500 | 39.39357 | 0.3612452 | 0.1439839 | 0.07881973 |  | 18.68379 | 0.3285196 | 0.678766 |  | 40.29264 |  | 0.00342265 |  | 0.002014741 |  |  | 0.003277643 | 0.002194548 |  | 0.01055578 |  | 0.01332043 | 0.003877845
600 | 38.51885 | 6.026914 | 0.2008423 | 0.09411932 |  | 17.0699 | 0.6204174 | 0.6155118 |  | 36.81221 |  | 0.002504614 |  | 0.003212149 |  | 0.0007266788 | 0.003213085 | 0.001264394 |  | 0.009735827 |  | 0.01725173 | 0.003320665
700 | 40.28679 | 0.4731069 | 0.14515 | 0.1113669 |  | 17.77804 | 2.127245 | 0.6865306 |  | 38.33935 |  | 0.003696532 |  | 0.006202297 |  | 0.0005962214 | 0.005927516 | 0.001313768 |  | 0.01250373 |  | 0.01817707 | 0.004000415
800
900

## DA
| O | Na | Mg | Al | Si | P | S | Cl | K | Ca | Ti | Cr | Mn | Fe | Ni | Cu | Zn | Br | Rb | Sr | Rh | Ba | Pb
100
200
300
400
500
600
700
800
900
1000
1100 | 39.94223 | 1.508663 | 0.02506214 | 0.080324 | 0.05651776 | 17.57433 | 1.957196 | 0.855955 | 0.0002688122 | 37.90004 |  | 0.001783486 |  | 0.0116219 |  | 0.0001565237 | 0.054283 | 0.001392294 |  | 0.01334393 |  | 0.0132618 | 0.003570511
1200 | 39.82789 | 0.4354538 | 0.0770765 | 0.09600359 |  | 18.11596 | 1.393932 | 0.8840858 |  | 39.0681 |  | 0.00218271 | 0.000453914 | 0.005053266 |  | 0.001691294 | 0.05909615 | 0.001193047 |  | 0.01611985 |  | 0.01180732 | 0.003900024
1300 | 39.65412 | 0.4755548 | 0.1564716 | 0.1144008 |  | 18.22387 | 1.070957 | 0.8903067 |  | 39.30081 |  | 0.002089556 | 0.005357175 | 0.005390287 |  | 0.0007326705 | 0.06322321 | 0.001476535 |  | 0.01449437 |  | 0.01699299 | 0.003748434
1400 | 39.49763 | 0.7208918 | 0.04595198 | 0.08997343 |  | 18.29367 | 0.8748311 | 0.9070557 |  | 39.45133 |  | 0.002018543 | 0.007372895 | 0.005264648 | 0.001007597 | 0.0008981597 | 0.06576292 | 0.001001829 |  | 0.01415147 |  | 0.0172131 | 0.003982346
1500 | 39.43511 | 0.6675519 | 0.05858546 | 0.07281807 |  | 18.3631 | 0.7540718 | 0.9235267 |  | 39.60106 |  | 0.001326335 | 0.006562569 | 0.004625916 |  | 5.751805e-05 | 0.07151878 | 0.001888261 |  | 0.01437353 |  | 0.01922026 | 0.004603177
1600 | 39.51166 |  |  | 0.07359645 |  | 18.60258 | 0.6541275 | 0.9146132 |  | 40.11751 |  | 0.001702949 | 0.007030335 | 0.003803283 |  | 0.0002674961 | 0.08079579 | 0.002138246 |  | 0.01358778 |  | 0.01451266 | 0.002075842
1700 | 39.09305 | 3.042022 | 0.07352357 | 0.09449584 |  | 17.66062 | 0.9225256 | 0.9031297 |  | 38.08612 | 2.221949e-06 | 0.002495678 | 0.007206314 | 0.003094076 |  | 0.0002017861 | 0.08411903 | 0.001600552 |  | 0.01269875 |  | 0.01070369 | 0.002382923
1800 | 39.25874 | 1.030345 | 0.07904685 | 0.1340475 |  | 18.3087 | 0.5745337 | 0.9669286 |  | 39.48375 |  | 0.001538087 | 0.009476163 | 0.003551042 |  | 3.398828e-06 | 0.1092391 | 0.001205982 |  | 0.01307061 |  | 0.02237784 | 0.003436726
1900 | 39.36737 | 1.55986 | 0.09782186 | 0.1288652 | 0.008031766 | 17.95826 | 0.9892936 | 0.9710421 |  | 38.72801 |  | 0.002376434 | 0.01340245 | 0.01253763 |  | 0.0009371112 | 0.129844 | 0.001826862 |  | 0.01329657 |  | 0.01311877 | 0.004095073
2000 | 40.29212 | 0.4144449 | 0.1281562 | 0.1038831 | 0.07257853 | 17.56252 | 2.367514 | 0.9756747 |  | 37.87457 |  | 0.001186501 | 0.01360216 | 0.0284014 |  |  | 0.1311991 | 0.002713802 |  | 0.01323335 |  | 0.01401247 | 0.004190335
2100
2200
2300
2400
2500
2600
2700
2800
2900
3000
3100
3200
3300
3400
3500
3600 | 41.74037 |  | 0.06195125 | 0.3742522 | 0.9830739 | 16.2368 | 4.424722 | 0.9238289 |  | 35.01557 |  | 0.001194015 | 0.01713758 | 0.06972724 | 0.0104171 |  | 0.1150929 | 0.0007084224 |  | 0.01172482 |  | 0.01342523 | 7.848329e-06
3700 | 40.42951 | 2.072014 | 0.06109774 | 0.4725559 | 1.198814 | 16.51461 | 2.457293 | 0.9300825 |  | 35.61469 |  | 0.003110892 | 0.01593984 | 0.08816263 | 0.01013465 |  | 0.1108997 | 0.0008590813 |  | 0.01161657 |  | 0.008549712 | 6.869506e-05
3800
3900
4000
4100

## estimate
parameter | O | Na | Mg | Al | Si | P | S | Cl | K | Ca | Ti | Cr | Mn | Fe | Ni | Cu | Zn | Br | Rb | Sr | Rh | Ba | Pb
R working values | 120351.8 | 120351.8 | 120351.8 | 2401314.8 | 120351.8 | 120351.8 | 120351.8 | 120351.8 | 120351.8 | 120351.8 | 120351.8 | 363454.6 | 200000 | 138182.2 | 10000 | 16400 | 251449.4 | 120351.8 | 120351.8 | 120351.8 | 120351.8 | 4078017.0 | 1149342.1
C2 | [16 empty] | 0.01148791 |  |  |  |  | 0.3044
t | [16 empty] | 1789.525
x0 | [16 empty] | 2194.079
C0 | [16 empty] | 77.60925

## raw data
| O | Na | Mg | Al | Si | P | S | Cl | K | Ca | Ti | Cr | Mn | Fe | Ni | Cu | Zn | Br | Rb | Sr | Rh | Ba | Pb
| 41.30005 | 0.06883203 |  | 0.2495236 | 0.824085 | 16.73691 | 3.662093 | 0.8845465 |  | 36.09409 |  | 0.004540756 | 0.007668875 | 0.0370776 | 0.008979573 |  | 0.09504813 | 0.0009732857 |  | 0.01303629 |  | 0.01217312 | 0.0003792852
100 | 41.69853 |  | 0.08772258 | 0.2724395 | 0.7899948 | 16.37925 | 4.410559 | 0.8549093 |  | 35.32277 |  | 0.002933526 | 0.00750325 | 0.04374208 | 0.009534291 |  | 0.09421899 | 0.001361591 |  | 0.01237943 |  | 0.01143881 | 0.0007100124
200
300
400
500 | 40.96824 | 0.7045759 | 0.08654866 | 0.3945633 | 0.9849126 | 16.6563 | 3.146882 | 0.9210268 |  | 35.92026 |  | 0.002951547 | 0.01028712 | 0.06744381 | 0.009560986 |  | 0.102254 | 0.0008381261 |  | 0.01349266 |  | 0.008590396 | 0.001267954
600 | 40.7485 |  | 0.00726646 | 0.2664933 | 0.8582856 | 17.2222 | 2.591951 | 0.9504816 |  | 37.14065 |  | 0.001595053 | 0.01085117 | 0.05548108 | 0.01024352 |  | 0.1119468 | 0.0004714616 |  | 0.01382959 |  | 0.009512391 | 0.0002386879
700 | 41.27744 | 0.9004931 |  | 0.2314646 | 0.7344397 | 16.37776 | 4.02429 | 0.9345025 |  | 35.31957 |  | 0.00220193 | 0.01348547 | 0.03658878 | 0.0103515 |  | 0.1093115 | 0.001103007 |  | 0.01319931 |  | 0.01268604 | 0.001106045
800
900
1000
1100
1200
1300
1400
1500
1600
1700
1800 | 40.89203 | 1.970922 | 0.1023316 | 0.08441902 | 0.02988709 | 16.41466 | 4.060116 | 0.893663 | 0.0244043 | 35.39914 | 0.0003120854 | 0.003184419 | 0.002162146 | 0.008970908 |  | 3.882429e-05 | 0.08615451 | 0.001748294 |  | 0.01129415 |  | 0.01217545 | 0.002391577
1900 | 39.7006 | 1.194397 | 0.1144344 | 0.08444422 |  | 17.89953 | 1.419869 | 0.8744886 |  | 38.60135 |  | 0.003390505 | 9.395692e-05 | 0.005945755 |  | 0.0002066283 | 0.0695676 | 0.001934148 |  | 0.01258056 |  | 0.01445815 | 0.002706329
2000 | 39.44323 | 1.398991 | 0.07998564 | 0.1310287 |  | 18.06525 | 0.9617959 | 0.8622459 |  | 38.95873 |  | 0.00455422 |  | 0.003708779 |  |  | 0.05170767 | 0.001821033 |  | 0.01254794 |  | 0.02130248 | 0.003104038
2100 | 38.8776 | 3.550917 | 0.143271 | 0.1145822 |  | 17.71028 | 0.5591133 | 0.7749531 |  | 38.19322 |  | 0.003849383 |  | 0.002916674 |  | 0.0006809771 | 0.03561839 | 0.001871544 |  | 0.01195453 |  | 0.01523487 | 0.003931203
2200 | 39.22112 | 1.964148 | 0.1313644 | 0.1077461 |  | 18.06873 | 0.6733666 | 0.7968394 |  | 38.96625 |  | 0.002752821 |  | 0.003131557 |  | 0.0008724203 | 0.02593093 | 0.001365751 |  | 0.012835 |  | 0.02021849 | 0.003328217
2300 | 39.1448 | 1.333208 | 0.1134409 | 0.04718286 |  | 18.45036 | 0.2876597 | 0.7774508 |  | 39.78924 |  | 0.004407655 |  | 0.001695312 |  | 0.0001649852 | 0.01906787 | 0.001042665 |  | 0.01322718 |  | 0.01452246 | 0.002532189
2400 | 39.67863 | 1.077809 | 0.1086691 | 0.07005013 | 0.2856619 | 18.02987 | 1.055649 | 0.7577517 |  | 38.88244 |  | 0.004116974 |  | 0.00337229 |  |  | 0.01465302 | 0.001899909 |  | 0.01235508 |  | 0.01293565 | 0.00413425
2500 | 40.22624 | 1.930318 | 0.1323205 | 0.1291415 | 0.03203159 | 17.17968 | 2.543807 | 0.7184856 |  | 37.04894 |  | 0.003533161 |  | 0.006785748 |  |  | 0.0108961 | 0.001988905 |  | 0.01074268 |  | 0.02109326 | 0.003998239
2600 | 39.11847 | 2.076445 | 0.157551 | 0.1162361 |  | 18.14941 | 0.4534445 | 0.7367095 |  | 39.14024 |  | 0.003701533 |  | 0.002729932 |  |  | 0.01026329 | 0.001171896 |  | 0.01254175 |  | 0.01746217 | 0.003627832
2700 | 38.95278 | 3.109568 | 0.1597551 | 0.1409231 |  | 17.86274 | 0.4829835 | 0.7218794 |  | 38.52201 |  | 0.004342182 |  | 0.003082243 |  | 0.0009343651 | 0.008513185 | 0.001278627 |  | 0.01100272 |  | 0.01435093 | 0.003861403
2800 | 39.2554 | 1.290222 | 0.1394136 | 0.07786189 |  | 18.36895 | 0.4554751 | 0.747491 |  | 39.61369 |  | 0.003714195 |  | 0.003726799 |  | 0.0005445158 | 0.00847147 | 0.001744931 |  | 0.01163646 |  | 0.01712902 | 0.004534752
2900 | 39.52783 |  | 0.1571035 | 0.114922 |  | 18.65464 | 0.5133631 | 0.7505189 |  | 40.22978 |  | 0.003418558 |  | 0.003308899 | 0.0001947119 | 0.0001155383 | 0.007553857 | 0.00137586 |  | 0.01199298 |  | 0.02112072 | 0.002756821
3000 | 39.54968 |  | 0.1102226 | 0.1089339 |  | 18.64484 | 0.5665282 | 0.7647397 |  | 40.20866 |  | 0.003536708 |  | 0.00199814 |  | 0.001067352 | 0.006213418 | 0.001460931 |  | 0.01086506 |  | 0.01795582 | 0.003301184
3100 | 39.40833 | 1.18688 | 0.07965706 | 0.09560233 |  | 18.31219 | 0.6765012 | 0.7014766 |  | 39.49126 |  | 0.004017108 |  | 0.002656044 |  | 0.0003851313 | 0.004771825 | 0.001711591 |  | 0.01095001 |  | 0.0201031 | 0.003510034
3200 | 40.38591 |  | 0.06730187 | 0.05952962 |  | 17.92143 | 2.172825 | 0.7046744 |  | 38.64857 |  | 0.00279491 |  | 0.002280035 |  | 0.0007142177 | 0.004408302 | 0.002083605 |  | 0.0107919 |  | 0.01335384 | 0.003335472
3300 | 40.03845 | 1.257245 | 0.1938855 | 0.08812014 |  | 17.66067 | 1.935174 | 0.6971638 |  | 38.08624 |  | 0.003886656 |  | 0.002446697 |  | 0.001050527 | 0.003524162 | 0.001128751 |  | 0.01030328 |  | 0.01784304 | 0.002866293
3400 | 38.87427 | 3.85592 | 0.1579904 | 0.09836712 |  | 17.65941 | 0.5648066 | 0.6595881 |  | 38.08352 |  | 0.002370751 |  | 0.002572517 |  | 0.0007758794 | 0.004003282 | 0.0007799022 |  | 0.01009194 |  | 0.02167763 | 0.003863746
3500 | 41.17067 | 1.701869 | 0.1540079 | 0.05980393 |  | 16.35275 | 4.419566 | 0.7729754 | 0.06478331 | 35.26564 |  | 0.0037238 |  | 0.002907404 |  | 0.0001716861 | 0.003087959 | 0.001515824 |  | 0.009576359 |  | 0.01353607 | 0.003417161
3600 | 39.14501 | 3.5118 | 0.1985854 | 0.1116921 |  | 17.38492 | 1.169435 | 0.8783726 | 0.0557336 | 37.49157 |  | 0.003519654 |  | 0.006185731 |  | 0.001171277 | 0.004011239 | 0.001323077 |  | 0.01518849 |  | 0.01832157 | 0.003159056
3700 | 38.95209 | 3.337932 | 0.1730384 | 0.1235091 |  | 17.77583 | 0.5554989 | 0.7143764 |  | 38.33458 | 0.0001043851 | 0.003526647 |  | 0.003197716 |  | 0.0006482712 | 0.00392352 | 0.0004240221 |  | 0.009474218 |  | 0.009493456 | 0.002358972
3800 | 39.04048 | 2.633992 | 0.2124806 | 0.07736238 |  | 18.0152 | 0.4578392 | 0.6749543 |  | 38.85079 |  | 0.001873108 |  | 0.003997738 |  |  | 0.003867838 | 0.001512619 |  | 0.01050712 |  | 0.01364172 | 0.001500902
3900 | 39.5754 |  | 0.06511345 | 0.06782479 |  | 18.68476 | 0.5735489 | 0.6995412 |  | 40.29473 |  | 0.002422258 |  | 0.003820979 |  | 0.0006811722 | 0.003490815 | 0.001674573 |  | 0.01198854 |  | 0.01105945 | 0.003942824
4000 | 39.43807 | 0.9184379 | 0.1455004 | 0.07372715 |  | 18.39241 | 0.631787 | 0.6887786 |  | 39.66428 |  | 0.004389187 |  | 0.004328518 |  | 0.0008872553 | 0.00374604 | 0.001224196 |  | 0.01060058 |  | 0.01837696 | 0.003457088
4100 | 38.98858 | 3.175007 | 0.2155802 | 0.09280178 |  | 17.82971 | 0.5428136 | 0.6654379 |  | 38.45078 |  | 0.002834654 |  | 0.003580712 |  | 0.0008462964 | 0.002371486 | 0.001869251 |  | 0.01078379 |  | 0.01194138 | 0.005055999
4200 | 39.01194 | 3.275817 | 0.1310724 | 0.07162357 |  | 17.7818 | 0.6505724 | 0.6869027 |  | 38.34746 |  | 0.00210117 |  | 0.003137746 |  | 0.0008122984 | 0.003689054 | 0.0009148768 |  | 0.01170693 |  | 0.01726378 | 0.003189002
4300 | 39.57509 |  | 0.1035033 | 0.06903214 |  | 18.66009 | 0.5896676 | 0.7190199 |  | 40.24155 |  | 0.002203471 |  | 0.003516287 |  | 0.0009674191 | 0.002831141 | 0.001547317 |  | 0.01219579 |  | 0.01609823 | 0.002686474
4400 | 39.32864 | 1.19582 | 0.1416729 | 0.09040602 |  | 18.37229 | 0.5147765 | 0.6902675 |  | 39.62088 |  | 0.00229642 |  | 0.002085259 |  | 0.001582141 | 0.003728539 | 0.001085155 |  | 0.01098996 |  | 0.02117024 | 0.002306977
4500 | 39.15444 | 2.324127 | 0.1839843 | 0.1024893 |  | 18.03515 | 0.5749191 | 0.6856741 |  | 38.89382 |  | 0.003457475 |  | 0.004862113 |  | 0.001237848 | 0.003268251 | 0.001123249 |  | 0.01085664 |  | 0.01676934 | 0.003827023
4600 | 39.51329 | 0.1008194 | 0.1200255 | 0.08340828 |  | 18.65702 | 0.5122657 | 0.7258881 |  | 40.23493 |  | 0.003249746 |  | 0.003792785 |  | 0.0008366751 | 0.003857526 | 0.001669891 |  | 0.01140221 |  | 0.02339949 | 0.004140677
4700 | 39.05618 | 2.517175 | 0.1654849 | 0.1015527 |  | 18.02046 | 0.4931542 | 0.7345269 |  | 38.86213 |  | 0.00295908 |  | 0.0043513 |  | 0.001104598 | 0.004610208 | 0.0008103099 |  | 0.01103275 |  | 0.0202364 | 0.004230172
4800 | 39.2625 | 1.174047 | 0.1764994 | 0.09097042 |  | 18.40908 | 0.408605 | 0.7327738 |  | 39.70021 | 0.0002787035 | 0.002651595 |  | 0.003761182 |  | 0.001349485 | 0.004786474 | 0.0006835685 |  | 0.01088801 |  | 0.0172208 | 0.003696023
4900 | 39.64544 | 0.1713975 | 0.1360043 | 0.08274639 | 0.02457865 | 18.48268 | 0.7992859 | 0.7530858 |  | 39.85894 | 0.001030192 | 0.003068815 |  | 0.004198039 |  | 0.001690462 | 0.006454962 | 0.00166403 |  | 0.01204294 |  | 0.01172753 | 0.003972161
| 39.83213 | 3.858518 | 0.2548654 | 0.09878089 |  | 16.76 | 2.395811 | 0.563083 | 0.05402236 | 36.14389 |  | 0.003644254 |  | 0.002488488 |  | 0.0008445733 | 0.003321381 | 0.001847659 |  | 0.009138412 |  | 0.01553796 | 0.002071517
100 | 39.72501 | 0.5790876 | 0.2330352 | 0.09208262 |  | 18.31002 | 0.9663523 | 0.5540791 | 0.006785985 | 39.48659 |  | 0.004200095 |  | 0.001589772 |  |  | 0.004089518 | 0.001862908 |  | 0.01101592 |  | 0.02245983 | 0.001751469
200 | 39.66661 | 1.446834 | 0.275772 | 0.06884846 | 0.007621535 | 17.96131 | 1.197147 | 0.5977405 |  | 38.73457 |  | 0.003895733 |  | 0.003147236 |  | 0.0003084269 | 0.003744658 | 0.0015623 |  | 0.01089419 |  | 0.01731436 | 0.002676023
300 | 39.34022 | 2.886858 | 0.1482642 | 0.07691355 |  | 17.69551 | 1.068441 | 0.5804852 |  | 38.16136 |  | 0.003704375 |  | 0.003419764 |  | 0.0003579034 | 0.003361945 | 0.001386631 |  | 0.01117606 |  | 0.01540895 | 0.003134841
400 | 39.15187 | 2.916122 | 0.1856538 | 0.0815989 |  | 17.74254 | 0.845458 | 0.7250209 | 0.04185943 | 38.2628 |  | 0.004767188 | 4.771789e-05 | 0.003229695 |  | 0.0008534376 | 0.002727928 | 0.001393082 |  | 0.009676092 |  | 0.02027139 | 0.004111581
500 | 39.39357 | 0.3612452 | 0.1439839 | 0.07881973 |  | 18.68379 | 0.3285196 | 0.678766 |  | 40.29264 |  | 0.00342265 |  | 0.002014741 |  |  | 0.003277643 | 0.002194548 |  | 0.01055578 |  | 0.01332043 | 0.003877845
600 | 38.51885 | 6.026914 | 0.2008423 | 0.09411932 |  | 17.0699 | 0.6204174 | 0.6155118 |  | 36.81221 |  | 0.002504614 |  | 0.003212149 |  | 0.0007266788 | 0.003213085 | 0.001264394 |  | 0.009735827 |  | 0.01725173 | 0.003320665
700 | 40.28679 | 0.4731069 | 0.14515 | 0.1113669 |  | 17.77804 | 2.127245 | 0.6865306 |  | 38.33935 |  | 0.003696532 |  | 0.006202297 |  | 0.0005962214 | 0.005927516 | 0.001313768 |  | 0.01250373 |  | 0.01817707 | 0.004000415
800
900
100
200
300
400
500
600
700
800
900
1000
1100 | 39.94223 | 1.508663 | 0.02506214 | 0.080324 | 0.05651776 | 17.57433 | 1.957196 | 0.855955 | 0.0002688122 | 37.90004 |  | 0.001783486 |  | 0.0116219 |  | 0.0001565237 | 0.054283 | 0.001392294 |  | 0.01334393 |  | 0.0132618 | 0.003570511
1200 | 39.82789 | 0.4354538 | 0.0770765 | 0.09600359 |  | 18.11596 | 1.393932 | 0.8840858 |  | 39.0681 |  | 0.00218271 | 0.000453914 | 0.005053266 |  | 0.001691294 | 0.05909615 | 0.001193047 |  | 0.01611985 |  | 0.01180732 | 0.003900024
1300 | 39.65412 | 0.4755548 | 0.1564716 | 0.1144008 |  | 18.22387 | 1.070957 | 0.8903067 |  | 39.30081 |  | 0.002089556 | 0.005357175 | 0.005390287 |  | 0.0007326705 | 0.06322321 | 0.001476535 |  | 0.01449437 |  | 0.01699299 | 0.003748434
1400 | 39.49763 | 0.7208918 | 0.04595198 | 0.08997343 |  | 18.29367 | 0.8748311 | 0.9070557 |  | 39.45133 |  | 0.002018543 | 0.007372895 | 0.005264648 | 0.001007597 | 0.0008981597 | 0.06576292 | 0.001001829 |  | 0.01415147 |  | 0.0172131 | 0.003982346
1500 | 39.43511 | 0.6675519 | 0.05858546 | 0.07281807 |  | 18.3631 | 0.7540718 | 0.9235267 |  | 39.60106 |  | 0.001326335 | 0.006562569 | 0.004625916 |  | 5.751805e-05 | 0.07151878 | 0.001888261 |  | 0.01437353 |  | 0.01922026 | 0.004603177
1600 | 39.51166 |  |  | 0.07359645 |  | 18.60258 | 0.6541275 | 0.9146132 |  | 40.11751 |  | 0.001702949 | 0.007030335 | 0.003803283 |  | 0.0002674961 | 0.08079579 | 0.002138246 |  | 0.01358778 |  | 0.01451266 | 0.002075842
1700 | 39.09305 | 3.042022 | 0.07352357 | 0.09449584 |  | 17.66062 | 0.9225256 | 0.9031297 |  | 38.08612 | 2.221949e-06 | 0.002495678 | 0.007206314 | 0.003094076 |  | 0.0002017861 | 0.08411903 | 0.001600552 |  | 0.01269875 |  | 0.01070369 | 0.002382923
1800 | 39.25874 | 1.030345 | 0.07904685 | 0.1340475 |  | 18.3087 | 0.5745337 | 0.9669286 |  | 39.48375 |  | 0.001538087 | 0.009476163 | 0.003551042 |  | 3.398828e-06 | 0.1092391 | 0.001205982 |  | 0.01307061 |  | 0.02237784 | 0.003436726
1900 | 39.36737 | 1.55986 | 0.09782186 | 0.1288652 | 0.008031766 | 17.95826 | 0.9892936 | 0.9710421 |  | 38.72801 |  | 0.002376434 | 0.01340245 | 0.01253763 |  | 0.0009371112 | 0.129844 | 0.001826862 |  | 0.01329657 |  | 0.01311877 | 0.004095073
2000 | 40.29212 | 0.4144449 | 0.1281562 | 0.1038831 | 0.07257853 | 17.56252 | 2.367514 | 0.9756747 |  | 37.87457 |  | 0.001186501 | 0.01360216 | 0.0284014 |  |  | 0.1311991 | 0.002713802 |  | 0.01323335 |  | 0.01401247 | 0.004190335
2100
2200
2300
2400
2500
2600
2700
2800
2900
3000
3100
3200
3300
3400
3500
3600 | 41.74037 |  | 0.06195125 | 0.3742522 | 0.9830739 | 16.2368 | 4.424722 | 0.9238289 |  | 35.01557 |  | 0.001194015 | 0.01713758 | 0.06972724 | 0.0104171 |  | 0.1150929 | 0.0007084224 |  | 0.01172482 |  | 0.01342523 | 7.848329e-06
3700 | 40.42951 | 2.072014 | 0.06109774 | 0.4725559 | 1.198814 | 16.51461 | 2.457293 | 0.9300825 |  | 35.61469 |  | 0.003110892 | 0.01593984 | 0.08816263 | 0.01013465 |  | 0.1108997 | 0.0008590813 |  | 0.01161657 |  | 0.008549712 | 6.869506e-05
3800
3900
4000
4100