## AB
| O | Na | Mg | Al | Si | P | S | Cl | K | Ca | Ti | Cr | Mn | Fe | Ni | Cu | Zn | Br | Rb | Sr | Rh | Ba | Pb
100
200
300
400
500
600
700
800
900
1000
1100
1200
1300
1400 | 41.03508 | 2.469349 | 0.2442396 | 0.1150152 |  | 16.3284 | 4.115261 | 0.4029411 | 0.01517482 | 35.21312 |  | 0.002392876 |  | 0.002811 |  |  | 0.01861745 | 0.002434587 |  | 0.01906886 |  | 0.01404621 | 0.00205762
1500 | 42.02162 | 0.189176 | 0.2770797 | 0.09587598 |  | 16.37686 | 5.23342 | 0.4036031 | 0.01835974 | 35.31763 |  | 0.003101929 |  | 0.002957216 |  | 0.0002916105 | 0.02025457 | 0.003930894 |  | 0.01873084 |  | 0.0147814 | 0.002315113
1600
1700 | 41.39924 |  | 0.2204217 | 0.0933829 |  | 17.0663 | 3.936994 | 0.4028724 | 0.01245764 | 36.80443 |  | 0.003390128 |  | 0.003245748 |  | 6.792639e-05 | 0.02062283 | 0.003195737 |  | 0.0214662 |  | 0.0102448 | 0.001667221
1800 | 41.55686 |  | 0.2568589 | 0.05703862 |  | 16.92301 | 4.247561 | 0.3970404 | 0.0002267448 | 36.49542 |  | 0.002106759 |  | 0.002621683 |  | 9.705694e-05 | 0.02147908 | 0.003019696 |  | 0.021265 |  | 0.01159509 | 0.003799308
1900
2000
2100
2200
2300
2400 | 41.37747 | 1.488894 | 0.2359343 | 0.09639018 |  | 16.45271 | 4.417344 | 0.391661 |  | 35.4812 |  | 0.001903576 |  | 0.002253362 |  |  | 0.02262675 | 0.003095642 |  | 0.01835931 |  | 0.007565062 | 0.002584557
2500
2600 | 41.32718 |  | 0.1881042 | 0.08740066 |  | 17.09414 | 3.869661 | 0.5040209 |  | 36.86447 |  | 0.002635845 |  | 0.004744515 |  |  | 0.02191757 | 0.003543424 |  | 0.01911386 |  | 0.01221049 | 0.0008607203
2700 | 41.58879 |  | 0.154523 | 0.0786417 |  | 16.90571 | 4.32551 | 0.428568 |  | 36.45813 |  | 0.002065444 |  | 0.003550765 |  |  | 0.0197172 | 0.004144551 |  | 0.01932367 |  | 0.009331794 | 0.001993325
2800
2900
3000
3100
3200
3300
3400
3500 | 39.83452 | 4.368446 | 0.2556508 | 0.09261796 |  | 16.59726 | 2.510472 | 0.4834079 | 0.01884973 | 35.79294 | 0.0003851419 | 0.002519491 |  | 0.004411775 | 3.858654e-06 | 0.0007184174 | 0.004938537 | 0.002166701 |  | 0.01497682 |  | 0.01213278 | 0.003581476

## CD
| O | Na | Mg | Al | Si | P | S | Cl | K | Ca | Ti | Cr | Mn | Fe | Ni | Cu | Zn | Br | Rb | Sr | Rh | Ba | Pb
100
200
300
400 | 40.06108 | 1.378375 | 0.2685943 | 0.1073961 |  | 17.51722 | 2.064248 | 0.6978415 | 0.07568567 | 37.77688 |  | 0.002642168 |  | 0.003617689 | 0.001448969 | 0.001319157 | 0.004514755 | 0.001643037 |  | 0.01821747 |  | 0.01600824 | 0.003269153
500 | 39.88452 | 2.284037 | 0.2305985 | 0.09865545 |  | 17.39597 | 1.935813 | 0.6062199 | 0.005875947 | 37.51538 |  | 0.0033852 |  | 0.00207125 |  | 0.0005759774 | 0.003547798 | 0.00186752 |  | 0.01675549 |  | 0.01130756 | 0.003418983
600 | 39.79723 | 2.160659 | 0.2467342 | 0.2072829 |  | 17.48302 | 1.713644 | 0.6361567 | 0.008415494 | 37.70313 |  | 0.003480927 |  | 0.004163574 |  |  | 0.002256291 | 0.001715995 |  | 0.01488002 |  | 0.01526648 | 0.001957203
700 | 39.04863 | 3.130679 | 0.1767104 | 0.1044515 |  | 17.81062 | 0.6278809 | 0.6371798 | 0.01577788 | 38.4096 |  | 0.001208588 |  | 0.002635332 |  | 0.000967594 | 0.002732484 | 0.0009201705 |  | 0.01525341 |  | 0.01211841 | 0.00263628
800
900

## DA
| O | Na | Mg | Al | Si | P | S | Cl | K | Ca | Ti | Cr | Mn | Fe | Ni | Cu | Zn | Br | Rb | Sr | Rh | Ba | Pb
100
200 | 40.66177 | 1.187101 | 0.1363225 | 0.0876949 |  | 17.10869 | 3.148912 | 0.6860044 | 0.03647601 | 36.89586 |  | 0.002085057 |  | 0.00559732 |  | 0.0007444838 | 0.007502158 | 0.00102512 |  | 0.01712416 |  | 0.01334152 | 0.003742397
300
400
500 | 41.08795 |  | 0.1840903 | 0.07035615 |  | 17.24355 | 3.515581 | 0.6437722 | 0.01260564 | 37.18669 |  | 0.001682698 |  | 0.006029307 |  | 0.001269576 | 0.0092162 | 0.00122367 |  | 0.0161106 |  | 0.0158638 | 0.004010126
600 | 39.34186 | 4.629332 | 0.1993738 | 0.1133444 |  | 16.81535 | 1.83093 | 0.7337562 | 0.02661373 | 36.26325 |  | 0.003398663 |  | 0.001909299 |  | 0.0001325519 | 0.01056356 | 0.001745392 |  | 0.01541811 |  | 0.009913648 | 0.00311422
700 | 40.17691 | 1.58764 | 0.2333358 | 0.1244148 | 0.01706452 | 17.35536 | 2.315189 | 0.6866648 | 0.02075956 | 37.4278 |  | 0.002053078 |  | 0.006606894 |  | 0.0003376665 | 0.01244156 | 0.001452707 |  | 0.01709633 |  | 0.01129794 | 0.003573766
800
900
1000 | 40.59671 |  | 0.2505956 | 0.0829694 | 0.08981232 | 17.57961 | 2.609648 | 0.7754403 | 0.01924009 | 37.91143 |  | 0.000315161 | 0.007035103 | 0.01559416 |  | 0.0004335601 | 0.03012744 | 0.001311426 |  | 0.01426935 |  | 0.01185006 | 0.003606703
1100 | 39.67157 | 0.9996524 | 0.09792475 | 0.08684691 |  | 18.04839 | 1.246881 | 0.8127835 | 0.01566608 | 38.92236 |  | 0.003005897 |  | 0.005905036 |  | 0.0003851412 | 0.04598973 | 0.002872943 |  | 0.02072967 |  | 0.01463019 | 0.004406379
1200 | 39.75162 | 1.528571 | 0.2120959 | 0.115913 |  | 17.72617 | 1.556322 | 0.7785616 | 0.01796915 | 38.22748 |  | 0.002919185 |  | 0.003298118 | 0.0008066847 | 0.001380812 | 0.03967041 | 0.001677708 |  | 0.01909394 |  | 0.01355541 | 0.00289457
1300
1400 | 39.15291 | 4.733562 | 0.2097948 | 0.108133 |  | 16.97528 | 1.453532 | 0.6566334 | 0.02228084 | 36.60815 |  | 0.002325621 |  | 0.004903472 |  | 0.001488665 | 0.03498609 | 0.001546749 |  | 0.0183217 |  | 0.01463823 | 0.001506216
1500 | 39.19192 | 3.504039 | 0.2473903 | 0.07011682 |  | 17.47462 | 1.085227 | 0.6560661 | 0.0141533 | 37.68501 |  | 0.002162521 |  | 0.001636715 |  | 0.0002857736 | 0.02810888 | 0.001353543 |  | 0.01960362 |  | 0.01603795 | 0.002267625
1600 | 40.2695 | 0.9065146 | 0.2401836 | 0.07252462 |  | 17.55788 | 2.295365 | 0.7060956 | 0.0234063 | 37.86457 |  | 0.002765584 |  | 0.002816191 |  |  | 0.01977965 | 0.001701927 |  | 0.02213283 |  | 0.01116903 | 0.003586681
1700 | 39.70519 | 4.243283 | 0.1538464 | 0.066495 |  | 16.74145 | 2.312657 | 0.5979767 | 0.01874383 | 36.10388 |  | 0.00242856 |  | 0.003924054 |  |  | 0.01551202 | 0.001196979 |  | 0.01968869 |  | 0.01163849 | 0.002087151
1800 | 39.55045 | 2.368191 | 0.1529511 | 0.08463754 |  | 17.70182 | 1.311221 | 0.594402 | 0.004148382 | 38.17497 | 0.0006146649 | 0.001691257 | 0.0003905187 | 0.003626207 |  | 0.001317447 | 0.01113079 | 0.001465762 |  | 0.0232868 |  | 0.01072514 | 0.002957311
1900 | 41.06517 | 0.7044555 | 0.1609058 | 0.1375467 | 0.02223739 | 16.9643 | 3.670333 | 0.5970757 | 0.03442734 | 36.58446 | 0.004062431 | 0.002494216 |  | 0.005011427 |  | 0.001138119 | 0.009576835 | 0.001141168 |  | 0.02277028 |  | 0.009215323 | 0.003677479
2000 | 38.78003 | 4.338391 | 0.2285289 | 0.0887768 |  | 17.55627 | 0.5040343 | 0.5797221 | 0.01080783 | 37.8611 |  | 0.001601679 |  | 0.003097777 |  | 0.0004286647 | 0.007266313 | 0.001290908 |  | 0.02301932 |  | 0.01194526 | 0.003683675
2100 | 39.448 | 1.613979 | 0.2014134 | 0.0894075 |  | 18.12989 | 0.8020159 | 0.5422022 | 0.01698425 | 39.09813 |  | 0.001846908 |  | 0.003427122 | 0.0005351252 | 0.001585076 | 0.005425998 | 0.002101745 |  | 0.02515542 |  | 0.01454664 | 0.00335449
2200 | 39.29571 | 2.301044 | 0.1523995 | 0.04188955 |  | 17.98737 | 0.7839269 | 0.5469947 | 0.0356709 | 38.79078 |  | 0.003046393 |  | 0.002989241 | 7.339704e-05 | 0.001594348 | 0.006405045 | 0.002603393 |  | 0.0247384 |  | 0.01739375 | 0.005371246
2300 | 39.95482 |  | 0.1329504 | 0.08108049 |  | 18.37556 | 1.210519 | 0.5384003 | 0.02180154 | 39.62794 |  | 0.003225036 |  | 0.004443918 |  | 0.0001252773 | 0.007074394 | 0.0024373 |  | 0.02613053 |  | 0.01078704 | 0.002705398
2400 | 40.72843 | 2.434324 | 0.1418682 | 0.06625523 |  | 16.66203 | 3.531484 | 0.4181615 | 0.02478714 | 35.93261 |  | 0.002085581 |  | 0.003287764 |  |  | 0.008433996 | 0.001781311 |  | 0.02317953 |  | 0.01672359 | 0.00455495
2500 | 40.38828 | 3.035199 | 0.1841264 | 0.08968654 |  | 16.71293 | 3.063122 | 0.4107042 | 0.01362312 | 36.04238 |  | 0.001556056 |  | 0.002745221 |  | 0.0002756685 | 0.01348223 | 0.001706971 |  | 0.02209993 |  | 0.01492328 | 0.003158315
2600
2700
2800
2900
3000

## estimate
parameter | O | Na | Mg | Al | Si | P | S | Cl | K | Ca | Ti | Cr | Mn | Fe | Ni | Cu | Zn | Br | Rb | Sr | Rh | Ba | Pb
R working values | 120351.8 | 120351.8 | 120351.8 | 2401314.8 | 120351.8 | 120351.8 | 120351.8 | 120351.8 | 120351.8 | 120351.8 | 120351.8 | 363454.6 | 200000 | 138182.2 | 10000 | 16400 | 251449.4 | 120351.8 | 120351.8 | 120351.8 | 120351.8 | 4078017.0 | 1149342.1
C2 | [16 empty] | 0.01148791 |  |  |  |  | 0.3044
t | [16 empty] | 1789.525
x0 | [16 empty] | 2194.079
C0 | [16 empty] | 77.60925

## raw data
| O | Na | Mg | Al | Si | P | S | Cl | K | Ca | Ti | Cr | Mn | Fe | Ni | Cu | Zn | Br | Rb | Sr | Rh | Ba | Pb
100
200
300
400
500
600
700
800
900
1000
1100
1200
1300
1400 | 41.03508 | 2.469349 | 0.2442396 | 0.1150152 |  | 16.3284 | 4.115261 | 0.4029411 | 0.01517482 | 35.21312 |  | 0.002392876 |  | 0.002811 |  |  | 0.01861745 | 0.002434587 |  | 0.01906886 |  | 0.01404621 | 0.00205762
1500 | 42.02162 | 0.189176 | 0.2770797 | 0.09587598 |  | 16.37686 | 5.23342 | 0.4036031 | 0.01835974 | 35.31763 |  | 0.003101929 |  | 0.002957216 |  | 0.0002916105 | 0.02025457 | 0.003930894 |  | 0.01873084 |  | 0.0147814 | 0.002315113
1600
1700 | 41.39924 |  | 0.2204217 | 0.0933829 |  | 17.0663 | 3.936994 | 0.4028724 | 0.01245764 | 36.80443 |  | 0.003390128 |  | 0.003245748 |  | 6.792639e-05 | 0.02062283 | 0.003195737 |  | 0.0214662 |  | 0.0102448 | 0.001667221
1800 | 41.55686 |  | 0.2568589 | 0.05703862 |  | 16.92301 | 4.247561 | 0.3970404 | 0.0002267448 | 36.49542 |  | 0.002106759 |  | 0.002621683 |  | 9.705694e-05 | 0.02147908 | 0.003019696 |  | 0.021265 |  | 0.01159509 | 0.003799308
1900
2000
2100
2200
2300
2400 | 41.37747 | 1.488894 | 0.2359343 | 0.09639018 |  | 16.45271 | 4.417344 | 0.391661 |  | 35.4812 |  | 0.001903576 |  | 0.002253362 |  |  | 0.02262675 | 0.003095642 |  | 0.01835931 |  | 0.007565062 | 0.002584557
2500
2600 | 41.32718 |  | 0.1881042 | 0.08740066 |  | 17.09414 | 3.869661 | 0.5040209 |  | 36.86447 |  | 0.002635845 |  | 0.004744515 |  |  | 0.02191757 | 0.003543424 |  | 0.01911386 |  | 0.01221049 | 0.0008607203
2700 | 41.58879 |  | 0.154523 | 0.0786417 |  | 16.90571 | 4.32551 | 0.428568 |  | 36.45813 |  | 0.002065444 |  | 0.003550765 |  |  | 0.0197172 | 0.004144551 |  | 0.01932367 |  | 0.009331794 | 0.001993325
2800
2900
3000
3100
3200
3300
3400
3500 | 39.83452 | 4.368446 | 0.2556508 | 0.09261796 |  | 16.59726 | 2.510472 | 0.4834079 | 0.01884973 | 35.79294 | 0.0003851419 | 0.002519491 |  | 0.004411775 | 3.858654e-06 | 0.0007184174 | 0.004938537 | 0.002166701 |  | 0.01497682 |  | 0.01213278 | 0.003581476
100
200
300
400 | 40.06108 | 1.378375 | 0.2685943 | 0.1073961 |  | 17.51722 | 2.064248 | 0.6978415 | 0.07568567 | 37.77688 |  | 0.002642168 |  | 0.003617689 | 0.001448969 | 0.001319157 | 0.004514755 | 0.001643037 |  | 0.01821747 |  | 0.01600824 | 0.003269153
500 | 39.88452 | 2.284037 | 0.2305985 | 0.09865545 |  | 17.39597 | 1.935813 | 0.6062199 | 0.005875947 | 37.51538 |  | 0.0033852 |  | 0.00207125 |  | 0.0005759774 | 0.003547798 | 0.00186752 |  | 0.01675549 |  | 0.01130756 | 0.003418983
600 | 39.79723 | 2.160659 | 0.2467342 | 0.2072829 |  | 17.48302 | 1.713644 | 0.6361567 | 0.008415494 | 37.70313 |  | 0.003480927 |  | 0.004163574 |  |  | 0.002256291 | 0.001715995 |  | 0.01488002 |  | 0.01526648 | 0.001957203
700 | 39.04863 | 3.130679 | 0.1767104 | 0.1044515 |  | 17.81062 | 0.6278809 | 0.6371798 | 0.01577788 | 38.4096 |  | 0.001208588 |  | 0.002635332 |  | 0.000967594 | 0.002732484 | 0.0009201705 |  | 0.01525341 |  | 0.01211841 | 0.00263628
800
900
100
200 | 40.66177 | 1.187101 | 0.1363225 | 0.0876949 |  | 17.10869 | 3.148912 | 0.6860044 | 0.03647601 | 36.89586 |  | 0.002085057 |  | 0.00559732 |  | 0.0007444838 | 0.007502158 | 0.00102512 |  | 0.01712416 |  | 0.01334152 | 0.003742397
300
400
500 | 41.08795 |  | 0.1840903 | 0.07035615 |  | 17.24355 | 3.515581 | 0.6437722 | 0.01260564 | 37.18669 |  | 0.001682698 |  | 0.006029307 |  | 0.001269576 | 0.0092162 | 0.00122367 |  | 0.0161106 |  | 0.0158638 | 0.004010126
600 | 39.34186 | 4.629332 | 0.1993738 | 0.1133444 |  | 16.81535 | 1.83093 | 0.7337562 | 0.02661373 | 36.26325 |  | 0.003398663 |  | 0.001909299 |  | 0.0001325519 | 0.01056356 | 0.001745392 |  | 0.01541811 |  | 0.009913648 | 0.00311422
700 | 40.17691 | 1.58764 | 0.2333358 | 0.1244148 | 0.01706452 | 17.35536 | 2.315189 | 0.6866648 | 0.02075956 | 37.4278 |  | 0.002053078 |  | 0.006606894 |  | 0.0003376665 | 0.01244156 | 0.001452707 |  | 0.01709633 |  | 0.01129794 | 0.003573766
800
900
1000 | 40.59671 |  | 0.2505956 | 0.0829694 | 0.08981232 | 17.57961 | 2.609648 | 0.7754403 | 0.01924009 | 37.91143 |  | 0.000315161 | 0.007035103 | 0.01559416 |  | 0.0004335601 | 0.03012744 | 0.001311426 |  | 0.01426935 |  | 0.01185006 | 0.003606703
1100 | 39.67157 | 0.9996524 | 0.09792475 | 0.08684691 |  | 18.04839 | 1.246881 | 0.8127835 | 0.01566608 | 38.92236 |  | 0.003005897 |  | 0.005905036 |  | 0.0003851412 | 0.04598973 | 0.002872943 |  | 0.02072967 |  | 0.01463019 | 0.004406379
1200 | 39.75162 | 1.528571 | 0.2120959 | 0.115913 |  | 17.72617 | 1.556322 | 0.7785616 | 0.01796915 | 38.22748 |  | 0.002919185 |  | 0.003298118 | 0.0008066847 | 0.001380812 | 0.03967041 | 0.001677708 |  | 0.01909394 |  | 0.01355541 | 0.00289457
1300
1400 | 39.15291 | 4.733562 | 0.2097948 | 0.108133 |  | 16.97528 | 1.453532 | 0.6566334 | 0.02228084 | 36.60815 |  | 0.002325621 |  | 0.004903472 |  | 0.001488665 | 0.03498609 | 0.001546749 |  | 0.0183217 |  | 0.01463823 | 0.001506216
1500 | 39.19192 | 3.504039 | 0.2473903 | 0.07011682 |  | 17.47462 | 1.085227 | 0.6560661 | 0.0141533 | 37.68501 |  | 0.002162521 |  | 0.001636715 |  | 0.0002857736 | 0.02810888 | 0.001353543 |  | 0.01960362 |  | 0.01603795 | 0.002267625
1600 | 40.2695 | 0.9065146 | 0.2401836 | 0.07252462 |  | 17.55788 | 2.295365 | 0.7060956 | 0.0234063 | 37.86457 |  | 0.002765584 |  | 0.002816191 |  |  | 0.01977965 | 0.001701927 |  | 0.02213283 |  | 0.01116903 | 0.003586681
1700 | 39.70519 | 4.243283 | 0.1538464 | 0.066495 |  | 16.74145 | 2.312657 | 0.5979767 | 0.01874383 | 36.10388 |  | 0.00242856 |  | 0.003924054 |  |  | 0.01551202 | 0.001196979 |  | 0.01968869 |  | 0.01163849 | 0.002087151
1800 | 39.55045 | 2.368191 | 0.1529511 | 0.08463754 |  | 17.70182 | 1.311221 | 0.594402 | 0.004148382 | 38.17497 | 0.0006146649 | 0.001691257 | 0.0003905187 | 0.003626207 |  | 0.001317447 | 0.01113079 | 0.001465762 |  | 0.0232868 |  | 0.01072514 | 0.002957311
1900 | 41.06517 | 0.7044555 | 0.1609058 | 0.1375467 | 0.02223739 | 16.9643 | 3.670333 | 0.5970757 | 0.03442734 | 36.58446 | 0.004062431 | 0.002494216 |  | 0.005011427 |  | 0.001138119 | 0.009576835 | 0.001141168 |  | 0.02277028 |  | 0.009215323 | 0.003677479
2000 | 38.78003 | 4.338391 | 0.2285289 | 0.0887768 |  | 17.55627 | 0.5040343 | 0.5797221 | 0.01080783 | 37.8611 |  | 0.001601679 |  | 0.003097777 |  | 0.0004286647 | 0.007266313 | 0.001290908 |  | 0.02301932 |  | 0.01194526 | 0.003683675
2100 | 39.448 | 1.613979 | 0.2014134 | 0.0894075 |  | 18.12989 | 0.8020159 | 0.5422022 | 0.01698425 | 39.09813 |  | 0.001846908 |  | 0.003427122 | 0.0005351252 | 0.001585076 | 0.005425998 | 0.002101745 |  | 0.02515542 |  | 0.01454664 | 0.00335449
2200 | 39.29571 | 2.301044 | 0.1523995 | 0.04188955 |  | 17.98737 | 0.7839269 | 0.5469947 | 0.0356709 | 38.79078 |  | 0.003046393 |  | 0.002989241 | 7.339704e-05 | 0.001594348 | 0.006405045 | 0.002603393 |  | 0.0247384 |  | 0.01739375 | 0.005371246
2300 | 39.95482 |  | 0.1329504 | 0.08108049 |  | 18.37556 | 1.210519 | 0.5384003 | 0.02180154 | 39.62794 |  | 0.003225036 |  | 0.004443918 |  | 0.0001252773 | 0.007074394 | 0.0024373 |  | 0.02613053 |  | 0.01078704 | 0.002705398
2400 | 40.72843 | 2.434324 | 0.1418682 | 0.06625523 |  | 16.66203 | 3.531484 | 0.4181615 | 0.02478714 | 35.93261 |  | 0.002085581 |  | 0.003287764 |  |  | 0.008433996 | 0.001781311 |  | 0.02317953 |  | 0.01672359 | 0.00455495
2500 | 40.38828 | 3.035199 | 0.1841264 | 0.08968654 |  | 16.71293 | 3.063122 | 0.4107042 | 0.01362312 | 36.04238 |  | 0.001556056 |  | 0.002745221 |  | 0.0002756685 | 0.01348223 | 0.001706971 |  | 0.02209993 |  | 0.01492328 | 0.003158315
2600
2700
2800
2900
3000