## AB
| O | Na | Mg | Al | Si | P | S | Cl | K | Ca | Ti | Cr | Mn | Fe | Ni | Cu | Zn | Br | Rb | Sr | Rh | Ba | Pb
| 40.35634 | 0.7784014 | 0.008543788 | 0.2178802 | 0.4424757 | 17.29586 | 2.295758 | 0.5629841 | 0.1700818 | 37.29949 | 0.002645455 | 0.001190949 | 0.02744187 | 0.1629209 | 0.003028697 | 0.001097434 | 0.308148 | 0.007259754 |  | 0.04395523 |  | 0.01045042 | 0.004051894
100 | 40.09147 | 0.8873706 | 0.11719 | 0.1644335 | 0.2292089 | 17.61082 | 1.84261 | 0.5576472 | 0.06086977 | 37.97873 | 0.001489142 | 0.001229823 | 0.02429432 | 0.1332016 |  | 0.0003811714 | 0.2397489 | 0.007139086 |  | 0.03984425 |  | 0.01064411 | 0.001672139
200 | 39.61055 | 2.458208 |  | 0.2207229 | 0.2289162 | 17.31331 | 1.609356 | 0.7787609 | 0.1229979 | 37.33714 | 0.0004350226 | 0.000343165 | 0.01995097 | 0.06265216 |  | 9.545883e-05 | 0.1811551 | 0.005318328 |  | 0.03517485 |  | 0.01121735 | 0.003695149
300 | 39.81203 | 1.211916 | 0.07615202 | 0.1114048 | 0.08224869 | 17.85605 | 1.449647 | 0.586045 |  | 38.50759 | 0.000191019 | 0.001023153 | 0.02115901 | 0.03125766 |  | 0.0005304406 | 0.2058072 | 0.005092205 |  | 0.03140921 |  | 0.0052621 | 0.005186773
400 | 39.28948 | 1.876292 | 0.1286309 | 0.1330112 | 0.2008497 | 17.99098 | 0.6513956 | 0.7349031 | 0.0147297 | 38.79856 | 1.610295e-05 | 0.0008391248 | 0.01302076 | 0.05272601 |  | 0.001160739 | 0.06814478 | 0.003325059 |  | 0.02792941 |  | 0.008508187 | 0.005490856
500 | 38.51925 | 4.694663 | 0.1589259 | 0.09471519 | 0.08533567 | 17.63685 | 0.09138952 | 0.5857059 | 0.0290701 | 38.03486 |  | 0.00255587 |  | 0.01049512 |  | 0.0003609125 | 0.01858291 | 0.002549829 |  | 0.02355567 |  | 0.008878293 | 0.002260494
600 | 38.87152 | 2.647174 | 0.05814871 | 0.07366599 | 0.02155554 | 18.22653 | 0.09847346 | 0.6198026 | 0.003197375 | 39.30655 |  | 0.003162918 |  | 0.003874065 |  | 0.001095797 | 0.01908471 | 0.002650447 |  | 0.02515335 |  | 0.01511143 | 0.003241954
700 | 38.33033 | 5.388276 | 0.1952523 | 0.08757542 |  | 17.49621 | 0.05157356 | 0.6164238 | 0.04059974 | 37.73157 |  | 0.003224112 |  | 0.004677917 | 0.0005635129 | 0.0009817858 | 0.0161888 | 0.002516041 |  | 0.0215598 |  | 0.009298677 | 0.003176133
800 | 38.18584 | 6.49519 | 0.1701257 | 0.1125644 |  | 17.0657 | 0.2778229 | 0.7129012 | 0.1162776 | 36.80314 |  | 0.002502926 |  | 0.007009423 |  | 0.000225633 | 0.01521381 | 0.002639443 |  | 0.02037066 |  | 0.01053541 | 0.001942395
900 | 38.64097 | 5.042104 | 0.1413818 | 0.1090531 |  | 17.40728 | 0.4754503 | 0.5581764 | 0.03528916 | 37.53979 |  | 0.002678393 |  | 0.00471982 | 0.000827031 | 7.738095e-05 | 0.01087212 | 0.001774713 |  | 0.02034834 |  | 0.005536323 | 0.003673253
1000 | 38.77814 | 3.998651 | 0.2158538 | 0.09983458 |  | 17.69049 | 0.3904286 | 0.5785139 | 0.04662495 | 38.15055 |  | 0.002858636 |  | 0.003450418 | 0.0002540013 | 0.0003399666 | 0.008545264 | 0.003023249 |  | 0.02006778 |  | 0.009830564 | 0.002538449
1100 | 38.88832 | 2.611482 | 0.07642146 | 0.1027271 |  | 18.27355 | 0.04518825 | 0.5200439 | 0.01065191 | 39.40794 |  | 0.003101114 |  | 0.003312898 |  | 0.001066502 | 0.007844502 | 0.002299693 |  | 0.02153772 |  | 0.02023069 | 0.004277594
1200 | 38.55775 | 4.335798 | 0.1105236 | 0.08584473 |  | 17.81242 | 0.05595963 | 0.5639821 | 0.006883825 | 38.41349 |  | 0.002145202 |  | 0.005462577 |  | 0.001076064 | 0.005697694 | 0.001720836 |  | 0.02196774 |  | 0.01479576 | 0.004475465
1300 | 38.61206 | 4.121133 | 0.26618 | 0.1430538 |  | 17.74293 | 0.1286913 | 0.6087771 | 0.05667731 | 38.26363 |  | 0.002760404 |  | 0.004757018 |  |  | 0.007847953 | 0.002029752 |  | 0.02193183 |  | 0.01334443 | 0.00419481
1400 | 38.50823 | 4.569902 | 0.1221698 | 0.1037737 |  | 17.62173 | 0.2002696 | 0.6948365 | 0.1241968 | 38.00225 |  | 0.003231156 |  | 0.004098091 |  | 7.179487e-05 | 0.005537256 | 0.002390784 |  | 0.02294192 |  | 0.01111818 | 0.003259393
1500
1600 | 38.84566 | 2.852568 | 0.2893807 | 0.1229481 |  | 18.09076 | 0.1091681 | 0.6195659 | 0.001634845 | 39.01375 |  | 0.004192427 |  | 0.003341463 |  | 1.001605e-05 | 0.004832926 | 0.002726724 |  | 0.02329258 |  | 0.01254207 | 0.003627676
1700 | 38.91966 | 2.243941 | 0.2282536 | 0.1034141 |  | 18.2999 | 0.04750536 | 0.6166009 | 0.0174138 | 39.46476 |  | 0.002809935 |  | 0.004190986 |  | 0.0009671639 | 0.005459702 | 0.00195333 |  | 0.02265765 |  | 0.01615345 | 0.004354743
1800 | 38.83218 | 2.897127 | 0.15849 | 0.0641907 |  | 18.1517 | 0.09720573 | 0.5881096 | 0.01447397 | 39.14517 |  | 0.003003466 |  | 0.002248859 | 1.054601e-05 | 0.001013103 | 0.004322213 | 0.001701004 |  | 0.02161315 |  | 0.0133739 | 0.004069631
1900 | 38.55466 | 4.484018 | 0.1283578 | 0.06083974 |  | 17.70577 | 0.1712743 | 0.6305076 | 0.03236286 | 38.1835 |  | 0.003052151 |  | 0.00288879 |  | 0.0003656741 | 0.004595001 | 0.001329105 |  | 0.02093149 |  | 0.01210977 | 0.003434541
2000 | 38.41969 | 4.835151 | 0.1433999 | 0.1237024 |  | 17.51622 | 0.1985169 | 0.7735531 | 0.1727535 | 37.77472 |  | 0.003351998 |  | 0.002787509 |  | 0.0001074356 | 0.004302398 | 0.001657617 |  | 0.01956225 |  | 0.007433889 | 0.003090097
2100 | 38.34916 | 5.571568 | 0.1888446 | 0.2776838 |  | 17.28979 | 0.1869155 | 0.6750248 | 0.1335018 | 37.28641 |  | 0.002873851 |  | 0.002387858 |  | 0.0009211873 | 0.004362445 | 0.001276887 |  | 0.01909246 |  | 0.007065061 | 0.00312186
2200 | 39.12178 | 1.858124 | 0.03730949 | 0.09600682 |  | 18.33202 | 0.3170117 | 0.6342057 | 0.01716694 | 39.53403 | 0.0002073432 | 0.002271069 |  | 0.003912327 |  | 0.0001189863 | 0.004155704 | 0.002171617 |  | 0.02283528 |  | 0.01226584 | 0.004410315
2300 | 38.7861 | 3.206583 | 0.178925 | 0.0878817 |  | 18.02959 | 0.1400678 | 0.6237103 | 0.01369519 | 38.88183 |  | 0.002945377 |  | 0.002013876 |  | 0.0003228485 | 0.003228687 | 0.0012322 |  | 0.02394531 |  | 0.01453355 | 0.003401912
2400 | 38.8414 | 3.200024 | 0.2262818 | 0.1008614 |  | 17.94223 | 0.265675 | 0.6300952 | 0.04121741 | 38.69343 |  | 0.003116858 |  | 0.004081128 |  | 0.0001279648 | 0.004127642 | 0.001799335 |  | 0.02630178 |  | 0.01540437 | 0.003829934
2500 | 38.97113 | 2.246085 | 0.1422266 | 0.2229601 | 0.07396852 | 18.04376 | 0.3216911 | 0.8283269 | 0.1792863 | 38.91239 |  | 0.002473932 |  | 0.0125708 | 1.322506e-05 |  | 0.004936566 | 0.001618098 |  | 0.02236287 |  | 0.01029662 | 0.00390168
2600 | 38.67226 | 4.006137 | 0.2148039 | 0.07451879 |  | 17.75591 | 0.2421109 | 0.6344139 | 0.05704556 | 38.29163 |  | 0.002523242 |  | 0.003510909 |  | 9.469e-05 | 0.004276233 | 0.001949617 |  | 0.02017011 |  | 0.01499906 | 0.003649555
2700 | 39.18333 | 1.089467 | 0.05584203 | 0.06571742 |  | 18.57203 | 0.2099113 | 0.6612781 | 0.05841874 | 40.05163 |  | 0.002366803 |  | 0.002916133 |  | 0.001483028 | 0.005116608 | 0.001477486 |  | 0.02074102 |  | 0.01461421 | 0.00366047
2800 | 39.20558 | 0.8403146 | 0.1479851 | 0.05570831 |  | 18.69167 | 0.09013543 | 0.5990372 | 0.01092993 | 40.30964 |  | 0.00342318 |  | 0.0008113389 |  |  | 0.003712604 | 0.001506969 |  | 0.01867843 |  | 0.0179593 | 0.002908295
2900 | 38.8835 | 2.755777 | 0.1621175 | 0.06432331 |  | 18.15579 | 0.1574862 | 0.606339 | 0.01596683 | 39.15398 |  | 0.002740906 |  | 0.002805293 |  | 0.0009805767 | 0.004115012 | 0.001262755 |  | 0.01641879 |  | 0.01318934 | 0.003205959
3000 | 38.64989 | 4.281335 | 0.1461477 | 0.09636944 |  | 17.67668 | 0.2923572 | 0.6470922 | 0.0481272 | 38.12076 |  | 0.001741336 |  | 0.002584376 |  | 0.0003299545 | 0.003990962 | 0.002013144 |  | 0.01475367 |  | 0.01413655 | 0.001690909
3100 | 38.52408 | 5.029259 | 0.1252119 | 0.09511179 |  | 17.42527 | 0.3874536 | 0.7181197 | 0.07461918 | 37.57859 |  | 0.002631697 |  | 0.00297857 |  |  | 0.004526805 | 0.001617475 |  | 0.01348837 |  | 0.01373744 | 0.003305932
3200 | 38.40923 | 5.41166 | 0.1453133 | 0.09988317 |  | 17.35908 | 0.3012453 | 0.7230927 | 0.07105659 | 37.43584 | 3.904745e-06 | 0.002396584 |  | 0.00649535 |  |  | 0.004837775 | 0.002205626 |  | 0.01408045 |  | 0.009413704 | 0.004157466
3300 | 38.92105 | 2.683402 | 0.1517231 | 0.08997157 |  | 18.13308 | 0.2207139 | 0.6379481 | 0.004731251 | 39.10501 |  | 0.003073183 |  | 0.00383137 |  | 0.0006072482 | 0.004907798 | 0.001392375 |  | 0.01527334 |  | 0.020178 | 0.003100667
3400 | 39.33486 | 0.6034609 | 0.2695293 | 0.07802426 | 0.01759733 | 18.59225 | 0.2887086 | 0.6667712 | 0.007827649 | 40.09523 |  | 0.004227526 |  | 0.003450468 |  |  | 0.004491696 | 0.001535176 |  | 0.01504005 |  | 0.01488359 | 0.002106421
3500 | 39.01218 | 2.357374 | 0.2695011 | 0.07374158 | 0.01348257 | 18.14014 | 0.2969714 | 0.6708712 |  | 39.12023 |  | 0.002000248 |  | 0.00327925 |  | 0.0002741167 | 0.003565135 | 0.00168382 |  | 0.01498139 |  | 0.01473586 | 0.004992984
3600 | 37.99112 | 7.397166 | 0.2262142 | 0.05538073 | 0.001896285 | 16.94223 | 0.1269354 | 0.6159403 | 0.0688711 | 36.53687 |  | 0.001770489 |  | 0.003359487 |  | 0.0005692596 | 0.003214848 | 0.001464554 |  | 0.01159527 |  | 0.0118087 | 0.003598337
3700 | 38.1324 | 6.536069 | 0.2292555 | 0.09771896 |  | 17.02966 | 0.2644891 | 0.7970271 | 0.1439458 | 36.72542 |  | 0.00342119 |  | 0.003859057 |  | 0.0003939934 | 0.002845807 | 0.001646912 |  | 0.01274599 |  | 0.0157965 | 0.003314375
3800 | 38.06543 | 6.857702 | 0.1876224 | 0.09480575 |  | 16.93283 | 0.2936211 | 0.8271575 | 0.1864741 | 36.5166 |  | 0.0031912 |  | 0.002509774 |  |  | 0.003420512 | 0.001393279 |  | 0.01279436 |  | 0.0111278 | 0.003329922
3900 | 39.31382 | 0.7918316 | 0.1382835 | 0.08240362 |  | 18.54654 | 0.3577791 | 0.6835908 | 0.04628732 | 39.99666 |  | 0.002953553 |  | 0.003661892 |  |  | 0.003462979 | 0.001090439 |  | 0.01464148 |  | 0.01415937 | 0.002837327
4000 | 38.64784 | 4.057175 | 0.1480872 | 0.05353734 | 0.01140675 | 17.82752 | 0.1563627 | 0.6026516 | 0.009063657 | 38.44604 |  | 0.001905946 |  | 0.002347311 |  |  | 0.002653425 | 0.001525607 |  | 0.0143614 |  | 0.0141766 | 0.003350498
4100 | 38.47512 | 4.834891 | 0.1468311 | 0.03147867 | 0.006517924 | 17.66934 | 0.09708629 | 0.5942785 |  | 38.10493 |  | 0.002585032 |  | 0.002552132 |  | 0.0002325925 | 0.002349479 | 0.001298412 |  | 0.0128988 |  | 0.01391007 | 0.003701401
4200 | 38.98725 | 1.935934 | 0.1835146 | 0.04667589 |  | 18.38716 | 0.09597419 | 0.6296628 | 0.0425268 | 39.65296 |  | 0.003856714 |  | 0.002760191 |  |  | 0.002109967 | 0.001385479 |  | 0.01457159 |  | 0.01021914 | 0.003430121
4300 | 38.71086 | 3.802694 | 0.1456746 | 0.08314155 |  | 17.87899 | 0.1794326 | 0.5993987 |  | 38.55705 |  | 0.003173577 |  | 0.002473022 |  | 0.001179776 | 0.003442289 | 0.002352608 |  | 0.01439667 |  | 0.01288266 | 0.002859826
4400 | 38.93563 | 2.557495 | 0.1888969 | 0.13346 | 0.07821604 | 18.13597 | 0.1548906 | 0.657227 | 0.0006027468 | 39.11125 |  | 0.003217832 |  | 0.005021991 |  | 0.0009050811 | 0.003670367 | 0.001563446 |  | 0.01553067 |  | 0.01208094 | 0.004365423
4500 | 38.84341 | 3.47084 | 0.2118686 | 0.06973588 | 0.01361409 | 17.83943 | 0.3661901 | 0.6540959 | 0.01361346 | 38.47175 |  | 0.002878404 |  | 0.002717115 |  | 0.0006330071 | 0.003264333 | 0.002267112 |  | 0.0145363 |  | 0.01580177 | 0.003349638
4600 | 38.61107 | 4.42215 | 0.1524959 | 0.08601841 | 0.01466689 | 17.6919 | 0.2108436 | 0.6131336 |  | 38.15358 |  | 0.002148326 |  | 0.00434838 |  | 0.0004120982 | 0.003323581 | 0.001449112 |  | 0.01486459 |  | 0.0132057 | 0.004386699

## CD
| O | Na | Mg | Al | Si | P | S | Cl | K | Ca | Ti | Cr | Mn | Fe | Ni | Cu | Zn | Br | Rb | Sr | Rh | Ba | Pb
| 41.1228 | 0.5346738 | 0.08754574 | 0.1034526 | 0.2922262 | 16.6436 | 4.041727 | 1.204573 |  | 35.89286 |  | 0.002152676 |  | 0.008446391 |  | 0.0005435587 | 0.023482 | 0.008129566 |  | 0.01818314 |  | 0.01313266 | 0.002480102
100 | 39.51661 |  | 0.03735082 | 0.0915608 | 0.3554488 | 18.20706 | 0.9133713 | 1.520351 |  | 39.26456 |  | 0.002628756 |  | 0.0110452 |  | 0.0007755226 | 0.03019125 | 0.009630151 |  | 0.01947986 |  | 0.01723904 | 0.002701852
200 | 39.07741 | 1.034029 | 0.05576989 | 0.09702533 | 0.550103 | 18.01547 | 0.484664 | 1.749482 |  | 38.85139 |  | 0.003141749 |  | 0.01442433 |  |  | 0.02720824 | 0.007721129 |  | 0.01580966 |  | 0.01438833 | 0.001955719
300 | 39.68332 |  | 0.1050719 | 0.06899375 | 0.1583812 | 18.23724 | 1.061343 | 0.8554398 | 0.4407915 | 39.32963 |  | 0.0009680773 |  | 0.005922251 |  | 0.000421547 | 0.01570375 | 0.003019958 |  | 0.01740388 |  | 0.01502271 | 0.001327273
400 | 38.88819 | 3.519023 | 0.1793644 | 0.07603412 | 0.04057722 | 17.75749 | 0.4818256 | 0.6627517 | 0.05574883 | 38.29503 |  | 0.00339249 |  | 0.004109898 |  | 0.0001374425 | 0.004085848 | 0.002076965 |  | 0.01617985 |  | 0.01106179 | 0.002923117
500 | 39.29895 | 0.9334316 | 0.239809 | 0.09861946 | 0.002251986 | 18.51673 | 0.3053426 | 0.6192623 | 0.007058086 | 39.93237 |  | 0.002542342 |  | 0.00311667 |  | 0.0003577699 | 0.004135274 | 0.001589394 |  | 0.01565547 |  | 0.01504009 | 0.003732911
600 | 38.84226 | 3.192741 | 0.2034264 | 0.1791998 | 0.002828342 | 17.95742 | 0.2148853 | 0.6307879 | 0.006185584 | 38.72618 |  | 0.003316629 |  | 0.004007605 |  |  | 0.004010236 | 0.002852841 |  | 0.01400268 |  | 0.01117612 | 0.004722157
700 | 38.37024 | 5.206374 | 0.1723645 | 0.07233814 | 0.007241228 | 17.55869 | 0.05281516 | 0.6291465 | 0.01655377 | 37.86631 |  | 0.003062555 |  | 0.008678487 | 0.0001833032 | 0.001194946 | 0.00415453 | 0.001677201 |  | 0.01416577 |  | 0.01148352 | 0.003332229
800 | 39.15075 | 0.8066141 | 0.1367739 | 0.1514149 | 0.00394789 | 18.6941 |  | 0.6668248 | 0.01991973 | 40.31488 |  | 0.002101309 |  | 0.009377376 |  | 0.0004492118 | 0.002990199 | 0.001968661 |  | 0.01832938 |  | 0.01586325 | 0.003697014
900 | 38.73959 | 2.879725 | 0.1260623 | 0.1041454 |  | 18.17084 |  | 0.7064781 | 0.03385203 | 39.18645 |  | 0.002465596 |  | 0.008263186 |  | 0.001294902 | 0.002950559 | 0.002055465 |  | 0.01582681 |  | 0.01544016 | 0.004556649
1000 | 39.04188 | 1.251503 | 0.1486272 | 0.07033763 |  | 18.59964 |  | 0.7007821 | 0.01368518 | 40.11118 |  | 0.002871565 |  | 0.009081732 |  | 0.001458704 | 0.005705707 | 0.001874894 |  | 0.02099253 |  | 0.01611812 | 0.004255592
1100 | 39.70026 | 1.882985 | 0.09373098 | 0.06771107 |  | 17.60979 | 1.672043 | 0.8528017 | 0.05395981 | 37.9765 |  | 0.001760838 |  | 0.03106464 |  | 0.0005811415 | 0.01712779 | 0.001489743 |  | 0.01992569 |  | 0.01711384 | 0.001152868
1200 | 39.14345 | 1.963153 | 0.07976342 | 0.03226813 | 0.03100979 | 17.92717 | 0.8322804 | 1.105732 | 0.0613489 | 38.66095 | 0.0003201247 | 0.003505198 |  | 0.03833442 |  | 0.0006039207 | 0.08661 | 0.00131023 |  | 0.02024633 |  | 0.009130824 | 0.002812226

## DA
| O | Na | Mg | Al | Si | P | S | Cl | K | Ca | Ti | Cr | Mn | Fe | Ni | Cu | Zn | Br | Rb | Sr | Rh | Ba | Pb
| 39.36204 |  | 0.03018161 | 0.1134213 |  | 18.58463 | 0.5340002 | 1.115449 | 0.02822734 | 40.0788 |  | 0.003095314 |  | 0.015032 | 0.0005051928 | 0.0005574033 | 0.09365902 | 0.001482586 |  | 0.02224854 |  | 0.01282272 | 0.003855329
100 | 38.81615 | 1.971287 | 0.01128701 | 0.08196178 |  | 18.25034 | 0.1965892 | 1.108536 | 0.04685731 | 39.3579 |  | 0.003384494 |  | 0.01670294 |  | 0.0009342954 | 0.08874621 | 0.001300259 |  | 0.02157781 |  | 0.0211103 | 0.005339624
200 | 39.15247 | 0.1683288 | 0.01458142 | 0.09321679 |  | 18.76402 | 0.129441 | 1.047554 |  | 40.46567 |  | 0.002986145 |  | 0.01117505 |  | 0.001140916 | 0.09946881 | 0.001658569 |  | 0.02250198 |  | 0.02213753 | 0.003647598
300 | 38.87599 | 1.888403 | 0.09109781 | 0.1041098 |  | 18.23941 | 0.22921 | 1.073725 |  | 39.33431 |  | 0.002418048 |  | 0.01087344 |  | 0.000451414 | 0.09875581 | 0.001632251 |  | 0.0233894 |  | 0.02234568 | 0.003884398
400 | 39.17 |  | 0.02913364 | 0.1299132 | 0.0172708 | 18.7459 | 0.160194 | 1.132052 | 0.0177096 | 40.42659 |  | 0.0006988185 |  | 0.0106244 |  | 0.001052267 | 0.114364 | 0.001270774 |  | 0.02589042 |  | 0.01436094 | 0.00297777
500 | 38.54795 | 3.392127 | 0.06983033 | 0.1080285 | 0.00409321 | 17.89696 | 0.1355943 | 1.078419 |  | 38.5958 |  | 0.002566425 |  | 0.008769289 | 0.000342977 | 0.00144195 | 0.1131809 | 0.001474859 |  | 0.02501955 |  | 0.01358268 | 0.004823328
600 | 39.14874 |  | 0.04137758 | 0.1408873 | 0.02837215 | 18.73529 | 0.1371827 | 1.159655 | 0.016491 | 40.40372 |  | 0.003182067 |  | 0.01219816 |  | 0.0002301414 | 0.1267458 | 0.002064139 |  | 0.02730283 |  | 0.01276899 | 0.003798203
700 | 39.25337 |  |  | 0.08428947 | 0.03659883 | 18.69867 | 0.3055759 | 1.106477 |  | 40.32474 |  | 0.003546931 |  | 0.01050373 |  | 0.0002014304 | 0.1259992 | 0.001790986 |  | 0.02832335 |  | 0.01558725 | 0.004317964
800 | 39.15819 |  | 0.03785762 | 0.1293333 | 0.05521678 | 18.76072 | 0.09687807 | 1.099244 |  | 40.45855 |  | 0.003083617 |  | 0.01317651 |  | 0.001579716 | 0.1311285 | 0.001458158 |  | 0.02662994 |  | 0.02130041 | 0.005645576
900 | 38.68911 | 3.131682 | 0.01357107 | 0.1673399 | 0.1867432 | 17.79616 | 0.2664544 | 1.121721 | 0.0416905 | 38.37843 |  | 0.001375169 |  | 0.02726346 |  | 0.001509231 | 0.1303302 | 0.001594421 |  | 0.02644506 |  | 0.01446864 | 0.004106386
1000 | 38.99581 | 1.179027 |  | 0.2127058 | 0.2129797 | 18.27482 | 0.2214124 | 1.214858 | 0.06988516 | 39.41069 |  | 0.001159044 |  | 0.0156701 |  | 0.001708426 | 0.1387366 | 0.001682065 |  | 0.02775779 |  | 0.0162088 | 0.004891697
1100 | 38.52794 | 3.68245 | 0.02259355 | 0.1431617 | 0.3171995 | 17.68766 | 0.09231215 | 1.126953 | 0.05623328 | 38.14443 |  | 0.001681136 |  | 0.01446805 |  | 0.000754217 | 0.1368495 | 0.00164078 |  | 0.02612709 |  | 0.0143048 | 0.003237479
1200 | 38.38822 | 5.013 | 0.009836163 | 0.2143252 | 0.3445823 | 17.26185 | 0.2160204 | 1.060255 | 0.04827107 | 37.22615 |  | 0.001523548 |  | 0.02994207 |  | 0.0002880116 | 0.1412454 | 0.001786346 |  | 0.02598661 |  | 0.01292428 | 0.003785469
1300 | 38.5235 | 4.303425 | 0.1031846 | 0.2135468 | 0.2781974 | 17.43615 | 0.2418144 | 1.029624 | 0.05202821 | 37.60203 |  | 0.001691513 |  | 0.02234385 |  | 0.0003798332 | 0.1411464 | 0.001572212 |  | 0.02638558 |  | 0.0180377 | 0.004942115
1400 | 39.1566 | 1.000489 |  | 0.1946328 | 0.3184442 | 18.317 | 0.2425717 | 1.017059 | 0.02596482 | 39.50164 | 0.005270452 | 0.002006377 | 0.0003041442 | 0.0252386 |  | 0.001790397 | 0.1436061 | 0.002340463 |  | 0.02783055 |  | 0.01333382 | 0.003877766
1500 | 38.77065 | 2.962362 | 0.1026059 | 0.1885604 | 0.3143935 | 17.82151 | 0.1779563 | 0.9919831 | 0.02475708 | 38.43309 |  | 0.001753695 | 0.0001009331 | 0.02046645 |  | 0.0004130024 | 0.1500628 | 0.001703713 |  | 0.02647304 |  | 0.006006666 | 0.00514579
1600 | 38.65014 | 3.176324 | 0.0620098 | 0.1380151 | 0.3271683 | 17.88377 |  | 0.9594694 | 0.01146067 | 38.56737 |  | 0.0005581172 | 0.0004122174 | 0.02039505 |  | 0.0004505995 | 0.1610871 | 0.001719026 |  | 0.02631691 |  | 0.01010935 | 0.003224792
1700 | 38.80948 | 2.427285 | 0.09384387 | 0.122222 | 0.32549 | 18.08472 | 0.002510402 | 0.9090615 | 0.01333427 | 39.00072 |  | 0.001200343 | 0.0009049346 | 0.01410796 |  | 2.966812e-05 | 0.151335 | 0.002066554 |  | 0.02619375 |  | 0.01189846 | 0.003594929
1800 | 38.85963 | 2.401546 | 0.09497931 | 0.07089978 | 0.2465964 | 18.0606 | 0.1670677 | 0.9312411 | 0.02379549 | 38.94871 | 0.0002975021 | 0.002185614 |  | 0.01213744 |  | 0.0004191997 | 0.1342465 | 0.00253344 |  | 0.02519674 |  | 0.01467922 | 0.003241013
1900 | 39.27996 |  | 0.06470034 | 0.07731564 | 0.2767912 | 18.668 | 0.1442627 | 0.9635073 | 0.03027239 | 40.2586 |  | 0.00286223 | 0.001791268 | 0.02826145 |  | 0.0009494272 | 0.1536827 | 0.001360936 |  | 0.02870193 |  | 0.01467242 | 0.004309552
2000 | 38.72979 | 3.127896 | 0.01263973 | 0.128822 | 0.3773831 | 17.87061 | 0.06866982 | 0.8921002 | 0.02411537 | 38.53899 |  | 0.0009348546 | 0.004733 | 0.02047555 |  | 0.001168112 | 0.1536878 | 0.001889232 |  | 0.02696304 |  | 0.01566821 | 0.003458318
2100 | 39.02161 | 2.256356 |  | 0.1937033 | 0.817205 | 17.93674 |  | 0.8091809 | 0.009615667 | 38.68159 |  | 0.001932616 | 0.003803483 | 0.03648813 | 0.003577528 | 0.0002121427 | 0.173787 | 0.002554409 |  | 0.03514022 |  | 0.0120269 | 0.004472881
2200 | 39.29988 | 1.027123 | 0.09135107 | 0.3147551 | 1.089186 | 17.99817 | 0.05165926 | 0.9628038 | 0.05895698 | 38.81406 | 4.418255e-05 | 0.001911326 | 0.004466161 | 0.07937229 | 0.00753814 |  | 0.1533333 | 0.001448785 |  | 0.0337407 |  | 0.008070971 | 0.00212875
2300 | 39.50986 |  | 0.00650816 | 0.3467946 | 1.27267 | 18.19787 | 0.02520429 | 1.031475 | 0.03132958 | 39.24473 | 0.0006578515 |  | 0.006711277 | 0.1228733 | 0.009685594 | 0.0007893687 | 0.1476531 | 0.002633657 |  | 0.02941664 |  | 0.009295724 | 0.003848483
2400 | 39.68571 |  | 0.05201023 | 0.3217656 | 1.71119 | 17.88149 | 0.2175657 | 1.118185 | 0.04075118 | 38.56244 | 0.0003964872 | 0.0007156782 | 0.01007728 | 0.193278 | 0.01036808 | 0.001239873 | 0.1434376 | 0.002226478 |  | 0.03276512 |  | 0.0112923 | 0.003094918
2500 | 39.60013 | 1.309391 | 0.0386356 | 0.3286164 | 0.8732229 | 17.65962 | 0.7979034 | 0.8240041 | 0.1384278 | 38.08397 | 0.0008438848 | 0.0005583009 | 0.01598608 | 0.1827691 | 0.003411025 | 0.0009736842 | 0.1056942 | 0.00202066 |  | 0.02609756 |  | 0.004570017 | 0.003164759
2600 | 39.93156 | 0.7150643 | 0.01673638 | 0.1060808 | 0.1770047 | 17.93848 | 1.469769 | 0.57571 |  | 38.68534 | 0.0001832691 | 0.001085709 | 0.02514006 | 0.07234187 | 0.0007218048 | 0.0004538291 | 0.234737 | 0.003938535 |  | 0.03247993 |  | 0.01071345 | 0.00245493
2700 | 39.34136 | 2.985838 | 0.01869915 | 0.1890012 | 0.1557194 | 17.44216 | 1.22113 | 0.7276891 | 0.08596225 | 37.615 | 0.0005376257 | 0.001602906 | 0.01545197 | 0.03275513 | 0.0002787422 | 0.0001215026 | 0.1199101 | 0.00514257 |  | 0.02910252 |  | 0.01133144 | 0.001216919
2800 | 39.75266 |  | 0.02501326 | 0.1421403 | 0.148872 | 18.32404 | 1.013098 | 0.8471432 | 0.04615771 | 39.51683 | 0.001143708 | 0.0006191976 | 0.01482822 | 0.05039391 | 0.001466801 |  | 0.05109757 | 0.006145442 |  | 0.03635889 |  | 0.01931122 | 0.002672176
2900 | 39.64634 | 0.5504205 | 0.08973536 | 0.1831205 | 0.1027208 | 18.19058 | 0.9789648 | 0.7741939 | 0.09695632 | 39.229 | 0.0008972376 | 0.00175204 | 0.0096274 | 0.05099032 |  |  | 0.03218338 | 0.006388085 |  | 0.03485096 |  | 0.01703782 | 0.004240157
3000 | 40.20655 | 0.02725735 | 0.08738596 | 0.2760807 | 0.2416259 | 17.72902 | 1.92191 | 0.774852 | 0.3756527 | 38.23364 | 0.0005494589 | 0.0009251321 | 0.002127453 | 0.03949154 | 0.0007689363 | 0.000172077 | 0.02658226 | 0.007153586 |  | 0.03435701 |  | 0.01110399 | 0.002791363
3100 | 39.6177 | 0.3101728 |  | 0.09249644 | 0.2158712 | 18.05922 | 1.190573 | 1.173399 | 0.2746439 | 38.94573 |  | 0.002497066 |  | 0.03174433 |  |  | 0.02580946 | 0.006900973 |  | 0.03502478 |  | 0.01502153 | 0.003189059
3200 | 39.50991 |  | 0.01520456 | 0.1308976 | 0.392592 | 18.40582 | 0.5901102 | 1.159896 | 0.003916032 | 39.69318 |  | 0.002676063 |  | 0.01796661 |  |  | 0.02243075 | 0.007650979 |  | 0.03313444 |  | 0.01450424 | 0.0001167354
3300 | 39.49517 |  | 0.03153021 | 0.08552644 | 0.4501412 | 18.40898 | 0.5541359 | 1.183747 | 0.0009142267 | 39.7 |  | 0.002292487 |  | 0.01397791 |  | 0.0003219252 | 0.02000221 | 0.006926744 |  | 0.03232423 |  | 0.01110185 | 0.002912776
3400 | 39.1657 | 1.931978 | 0.09364727 | 0.1025212 | 0.4278142 | 17.92793 | 0.5295413 | 1.067975 | 0.00267072 | 38.6626 |  | 0.002469998 |  | 0.009516019 |  | 0.0009036581 | 0.01911543 | 0.006905941 |  | 0.02912454 |  | 0.01672951 | 0.002854997
3500 | 38.89581 | 3.519598 |  | 0.1193614 | 0.3253497 | 17.46352 | 0.7114128 | 1.076811 | 0.1527855 | 37.66106 |  | 0.003234989 |  | 0.007426075 |  | 0.0006675485 | 0.01668636 | 0.00605441 |  | 0.02635588 |  | 0.01184741 | 0.002024526

## estimate
parameter | O | Na | Mg | Al | Si | P | S | Cl | K | Ca | Ti | Cr | Mn | Fe | Ni | Cu | Zn | Br | Rb | Sr | Rh | Ba | Pb
R working values | 120351.8 | 120351.8 | 120351.8 | 2401314.8 | 120351.8 | 120351.8 | 120351.8 | 120351.8 | 120351.8 | 120351.8 | 120351.8 | 363454.6 | 200000 | 138182.2 | 10000 | 16400 | 251449.4 | 120351.8 | 120351.8 | 120351.8 | 120351.8 | 4078017.0 | 1149342.1
C2 | [16 empty] | 0.01148791 |  |  |  |  | 0.3044
t | [16 empty] | 1789.525
x0 | [16 empty] | 2194.079
C0 | [16 empty] | 77.60925

## raw data
| O | Na | Mg | Al | Si | P | S | Cl | K | Ca | Ti | Cr | Mn | Fe | Ni | Cu | Zn | Br | Rb | Sr | Rh | Ba | Pb
| 40.35634 | 0.7784014 | 0.008543788 | 0.2178802 | 0.4424757 | 17.29586 | 2.295758 | 0.5629841 | 0.1700818 | 37.29949 | 0.002645455 | 0.001190949 | 0.02744187 | 0.1629209 | 0.003028697 | 0.001097434 | 0.308148 | 0.007259754 |  | 0.04395523 |  | 0.01045042 | 0.004051894
100 | 40.09147 | 0.8873706 | 0.11719 | 0.1644335 | 0.2292089 | 17.61082 | 1.84261 | 0.5576472 | 0.06086977 | 37.97873 | 0.001489142 | 0.001229823 | 0.02429432 | 0.1332016 |  | 0.0003811714 | 0.2397489 | 0.007139086 |  | 0.03984425 |  | 0.01064411 | 0.001672139
200 | 39.61055 | 2.458208 |  | 0.2207229 | 0.2289162 | 17.31331 | 1.609356 | 0.7787609 | 0.1229979 | 37.33714 | 0.0004350226 | 0.000343165 | 0.01995097 | 0.06265216 |  | 9.545883e-05 | 0.1811551 | 0.005318328 |  | 0.03517485 |  | 0.01121735 | 0.003695149
300 | 39.81203 | 1.211916 | 0.07615202 | 0.1114048 | 0.08224869 | 17.85605 | 1.449647 | 0.586045 |  | 38.50759 | 0.000191019 | 0.001023153 | 0.02115901 | 0.03125766 |  | 0.0005304406 | 0.2058072 | 0.005092205 |  | 0.03140921 |  | 0.0052621 | 0.005186773
400 | 39.28948 | 1.876292 | 0.1286309 | 0.1330112 | 0.2008497 | 17.99098 | 0.6513956 | 0.7349031 | 0.0147297 | 38.79856 | 1.610295e-05 | 0.0008391248 | 0.01302076 | 0.05272601 |  | 0.001160739 | 0.06814478 | 0.003325059 |  | 0.02792941 |  | 0.008508187 | 0.005490856
500 | 38.51925 | 4.694663 | 0.1589259 | 0.09471519 | 0.08533567 | 17.63685 | 0.09138952 | 0.5857059 | 0.0290701 | 38.03486 |  | 0.00255587 |  | 0.01049512 |  | 0.0003609125 | 0.01858291 | 0.002549829 |  | 0.02355567 |  | 0.008878293 | 0.002260494
600 | 38.87152 | 2.647174 | 0.05814871 | 0.07366599 | 0.02155554 | 18.22653 | 0.09847346 | 0.6198026 | 0.003197375 | 39.30655 |  | 0.003162918 |  | 0.003874065 |  | 0.001095797 | 0.01908471 | 0.002650447 |  | 0.02515335 |  | 0.01511143 | 0.003241954
700 | 38.33033 | 5.388276 | 0.1952523 | 0.08757542 |  | 17.49621 | 0.05157356 | 0.6164238 | 0.04059974 | 37.73157 |  | 0.003224112 |  | 0.004677917 | 0.0005635129 | 0.0009817858 | 0.0161888 | 0.002516041 |  | 0.0215598 |  | 0.009298677 | 0.003176133
800 | 38.18584 | 6.49519 | 0.1701257 | 0.1125644 |  | 17.0657 | 0.2778229 | 0.7129012 | 0.1162776 | 36.80314 |  | 0.002502926 |  | 0.007009423 |  | 0.000225633 | 0.01521381 | 0.002639443 |  | 0.02037066 |  | 0.01053541 | 0.001942395
900 | 38.64097 | 5.042104 | 0.1413818 | 0.1090531 |  | 17.40728 | 0.4754503 | 0.5581764 | 0.03528916 | 37.53979 |  | 0.002678393 |  | 0.00471982 | 0.000827031 | 7.738095e-05 | 0.01087212 | 0.001774713 |  | 0.02034834 |  | 0.005536323 | 0.003673253
1000 | 38.77814 | 3.998651 | 0.2158538 | 0.09983458 |  | 17.69049 | 0.3904286 | 0.5785139 | 0.04662495 | 38.15055 |  | 0.002858636 |  | 0.003450418 | 0.0002540013 | 0.0003399666 | 0.008545264 | 0.003023249 |  | 0.02006778 |  | 0.009830564 | 0.002538449
1100 | 38.88832 | 2.611482 | 0.07642146 | 0.1027271 |  | 18.27355 | 0.04518825 | 0.5200439 | 0.01065191 | 39.40794 |  | 0.003101114 |  | 0.003312898 |  | 0.001066502 | 0.007844502 | 0.002299693 |  | 0.02153772 |  | 0.02023069 | 0.004277594
1200 | 38.55775 | 4.335798 | 0.1105236 | 0.08584473 |  | 17.81242 | 0.05595963 | 0.5639821 | 0.006883825 | 38.41349 |  | 0.002145202 |  | 0.005462577 |  | 0.001076064 | 0.005697694 | 0.001720836 |  | 0.02196774 |  | 0.01479576 | 0.004475465
1300 | 38.61206 | 4.121133 | 0.26618 | 0.1430538 |  | 17.74293 | 0.1286913 | 0.6087771 | 0.05667731 | 38.26363 |  | 0.002760404 |  | 0.004757018 |  |  | 0.007847953 | 0.002029752 |  | 0.02193183 |  | 0.01334443 | 0.00419481
1400 | 38.50823 | 4.569902 | 0.1221698 | 0.1037737 |  | 17.62173 | 0.2002696 | 0.6948365 | 0.1241968 | 38.00225 |  | 0.003231156 |  | 0.004098091 |  | 7.179487e-05 | 0.005537256 | 0.002390784 |  | 0.02294192 |  | 0.01111818 | 0.003259393
1500
1600 | 38.84566 | 2.852568 | 0.2893807 | 0.1229481 |  | 18.09076 | 0.1091681 | 0.6195659 | 0.001634845 | 39.01375 |  | 0.004192427 |  | 0.003341463 |  | 1.001605e-05 | 0.004832926 | 0.002726724 |  | 0.02329258 |  | 0.01254207 | 0.003627676
1700 | 38.91966 | 2.243941 | 0.2282536 | 0.1034141 |  | 18.2999 | 0.04750536 | 0.6166009 | 0.0174138 | 39.46476 |  | 0.002809935 |  | 0.004190986 |  | 0.0009671639 | 0.005459702 | 0.00195333 |  | 0.02265765 |  | 0.01615345 | 0.004354743
1800 | 38.83218 | 2.897127 | 0.15849 | 0.0641907 |  | 18.1517 | 0.09720573 | 0.5881096 | 0.01447397 | 39.14517 |  | 0.003003466 |  | 0.002248859 | 1.054601e-05 | 0.001013103 | 0.004322213 | 0.001701004 |  | 0.02161315 |  | 0.0133739 | 0.004069631
1900 | 38.55466 | 4.484018 | 0.1283578 | 0.06083974 |  | 17.70577 | 0.1712743 | 0.6305076 | 0.03236286 | 38.1835 |  | 0.003052151 |  | 0.00288879 |  | 0.0003656741 | 0.004595001 | 0.001329105 |  | 0.02093149 |  | 0.01210977 | 0.003434541
2000 | 38.41969 | 4.835151 | 0.1433999 | 0.1237024 |  | 17.51622 | 0.1985169 | 0.7735531 | 0.1727535 | 37.77472 |  | 0.003351998 |  | 0.002787509 |  | 0.0001074356 | 0.004302398 | 0.001657617 |  | 0.01956225 |  | 0.007433889 | 0.003090097
2100 | 38.34916 | 5.571568 | 0.1888446 | 0.2776838 |  | 17.28979 | 0.1869155 | 0.6750248 | 0.1335018 | 37.28641 |  | 0.002873851 |  | 0.002387858 |  | 0.0009211873 | 0.004362445 | 0.001276887 |  | 0.01909246 |  | 0.007065061 | 0.00312186
2200 | 39.12178 | 1.858124 | 0.03730949 | 0.09600682 |  | 18.33202 | 0.3170117 | 0.6342057 | 0.01716694 | 39.53403 | 0.0002073432 | 0.002271069 |  | 0.003912327 |  | 0.0001189863 | 0.004155704 | 0.002171617 |  | 0.02283528 |  | 0.01226584 | 0.004410315
2300 | 38.7861 | 3.206583 | 0.178925 | 0.0878817 |  | 18.02959 | 0.1400678 | 0.6237103 | 0.01369519 | 38.88183 |  | 0.002945377 |  | 0.002013876 |  | 0.0003228485 | 0.003228687 | 0.0012322 |  | 0.02394531 |  | 0.01453355 | 0.003401912
2400 | 38.8414 | 3.200024 | 0.2262818 | 0.1008614 |  | 17.94223 | 0.265675 | 0.6300952 | 0.04121741 | 38.69343 |  | 0.003116858 |  | 0.004081128 |  | 0.0001279648 | 0.004127642 | 0.001799335 |  | 0.02630178 |  | 0.01540437 | 0.003829934
2500 | 38.97113 | 2.246085 | 0.1422266 | 0.2229601 | 0.07396852 | 18.04376 | 0.3216911 | 0.8283269 | 0.1792863 | 38.91239 |  | 0.002473932 |  | 0.0125708 | 1.322506e-05 |  | 0.004936566 | 0.001618098 |  | 0.02236287 |  | 0.01029662 | 0.00390168
2600 | 38.67226 | 4.006137 | 0.2148039 | 0.07451879 |  | 17.75591 | 0.2421109 | 0.6344139 | 0.05704556 | 38.29163 |  | 0.002523242 |  | 0.003510909 |  | 9.469e-05 | 0.004276233 | 0.001949617 |  | 0.02017011 |  | 0.01499906 | 0.003649555
2700 | 39.18333 | 1.089467 | 0.05584203 | 0.06571742 |  | 18.57203 | 0.2099113 | 0.6612781 | 0.05841874 | 40.05163 |  | 0.002366803 |  | 0.002916133 |  | 0.001483028 | 0.005116608 | 0.001477486 |  | 0.02074102 |  | 0.01461421 | 0.00366047
2800 | 39.20558 | 0.8403146 | 0.1479851 | 0.05570831 |  | 18.69167 | 0.09013543 | 0.5990372 | 0.01092993 | 40.30964 |  | 0.00342318 |  | 0.0008113389 |  |  | 0.003712604 | 0.001506969 |  | 0.01867843 |  | 0.0179593 | 0.002908295
2900 | 38.8835 | 2.755777 | 0.1621175 | 0.06432331 |  | 18.15579 | 0.1574862 | 0.606339 | 0.01596683 | 39.15398 |  | 0.002740906 |  | 0.002805293 |  | 0.0009805767 | 0.004115012 | 0.001262755 |  | 0.01641879 |  | 0.01318934 | 0.003205959
3000 | 38.64989 | 4.281335 | 0.1461477 | 0.09636944 |  | 17.67668 | 0.2923572 | 0.6470922 | 0.0481272 | 38.12076 |  | 0.001741336 |  | 0.002584376 |  | 0.0003299545 | 0.003990962 | 0.002013144 |  | 0.01475367 |  | 0.01413655 | 0.001690909
3100 | 38.52408 | 5.029259 | 0.1252119 | 0.09511179 |  | 17.42527 | 0.3874536 | 0.7181197 | 0.07461918 | 37.57859 |  | 0.002631697 |  | 0.00297857 |  |  | 0.004526805 | 0.001617475 |  | 0.01348837 |  | 0.01373744 | 0.003305932
3200 | 38.40923 | 5.41166 | 0.1453133 | 0.09988317 |  | 17.35908 | 0.3012453 | 0.7230927 | 0.07105659 | 37.43584 | 3.904745e-06 | 0.002396584 |  | 0.00649535 |  |  | 0.004837775 | 0.002205626 |  | 0.01408045 |  | 0.009413704 | 0.004157466
3300 | 38.92105 | 2.683402 | 0.1517231 | 0.08997157 |  | 18.13308 | 0.2207139 | 0.6379481 | 0.004731251 | 39.10501 |  | 0.003073183 |  | 0.00383137 |  | 0.0006072482 | 0.004907798 | 0.001392375 |  | 0.01527334 |  | 0.020178 | 0.003100667
3400 | 39.33486 | 0.6034609 | 0.2695293 | 0.07802426 | 0.01759733 | 18.59225 | 0.2887086 | 0.6667712 | 0.007827649 | 40.09523 |  | 0.004227526 |  | 0.003450468 |  |  | 0.004491696 | 0.001535176 |  | 0.01504005 |  | 0.01488359 | 0.002106421
3500 | 39.01218 | 2.357374 | 0.2695011 | 0.07374158 | 0.01348257 | 18.14014 | 0.2969714 | 0.6708712 |  | 39.12023 |  | 0.002000248 |  | 0.00327925 |  | 0.0002741167 | 0.003565135 | 0.00168382 |  | 0.01498139 |  | 0.01473586 | 0.004992984
3600 | 37.99112 | 7.397166 | 0.2262142 | 0.05538073 | 0.001896285 | 16.94223 | 0.1269354 | 0.6159403 | 0.0688711 | 36.53687 |  | 0.001770489 |  | 0.003359487 |  | 0.0005692596 | 0.003214848 | 0.001464554 |  | 0.01159527 |  | 0.0118087 | 0.003598337
3700 | 38.1324 | 6.536069 | 0.2292555 | 0.09771896 |  | 17.02966 | 0.2644891 | 0.7970271 | 0.1439458 | 36.72542 |  | 0.00342119 |  | 0.003859057 |  | 0.0003939934 | 0.002845807 | 0.001646912 |  | 0.01274599 |  | 0.0157965 | 0.003314375
3800 | 38.06543 | 6.857702 | 0.1876224 | 0.09480575 |  | 16.93283 | 0.2936211 | 0.8271575 | 0.1864741 | 36.5166 |  | 0.0031912 |  | 0.002509774 |  |  | 0.003420512 | 0.001393279 |  | 0.01279436 |  | 0.0111278 | 0.003329922
3900 | 39.31382 | 0.7918316 | 0.1382835 | 0.08240362 |  | 18.54654 | 0.3577791 | 0.6835908 | 0.04628732 | 39.99666 |  | 0.002953553 |  | 0.003661892 |  |  | 0.003462979 | 0.001090439 |  | 0.01464148 |  | 0.01415937 | 0.002837327
4000 | 38.64784 | 4.057175 | 0.1480872 | 0.05353734 | 0.01140675 | 17.82752 | 0.1563627 | 0.6026516 | 0.009063657 | 38.44604 |  | 0.001905946 |  | 0.002347311 |  |  | 0.002653425 | 0.001525607 |  | 0.0143614 |  | 0.0141766 | 0.003350498
4100 | 38.47512 | 4.834891 | 0.1468311 | 0.03147867 | 0.006517924 | 17.66934 | 0.09708629 | 0.5942785 |  | 38.10493 |  | 0.002585032 |  | 0.002552132 |  | 0.0002325925 | 0.002349479 | 0.001298412 |  | 0.0128988 |  | 0.01391007 | 0.003701401
4200 | 38.98725 | 1.935934 | 0.1835146 | 0.04667589 |  | 18.38716 | 0.09597419 | 0.6296628 | 0.0425268 | 39.65296 |  | 0.003856714 |  | 0.002760191 |  |  | 0.002109967 | 0.001385479 |  | 0.01457159 |  | 0.01021914 | 0.003430121
4300 | 38.71086 | 3.802694 | 0.1456746 | 0.08314155 |  | 17.87899 | 0.1794326 | 0.5993987 |  | 38.55705 |  | 0.003173577 |  | 0.002473022 |  | 0.001179776 | 0.003442289 | 0.002352608 |  | 0.01439667 |  | 0.01288266 | 0.002859826
4400 | 38.93563 | 2.557495 | 0.1888969 | 0.13346 | 0.07821604 | 18.13597 | 0.1548906 | 0.657227 | 0.0006027468 | 39.11125 |  | 0.003217832 |  | 0.005021991 |  | 0.0009050811 | 0.003670367 | 0.001563446 |  | 0.01553067 |  | 0.01208094 | 0.004365423
4500 | 38.84341 | 3.47084 | 0.2118686 | 0.06973588 | 0.01361409 | 17.83943 | 0.3661901 | 0.6540959 | 0.01361346 | 38.47175 |  | 0.002878404 |  | 0.002717115 |  | 0.0006330071 | 0.003264333 | 0.002267112 |  | 0.0145363 |  | 0.01580177 | 0.003349638
4600 | 38.61107 | 4.42215 | 0.1524959 | 0.08601841 | 0.01466689 | 17.6919 | 0.2108436 | 0.6131336 |  | 38.15358 |  | 0.002148326 |  | 0.00434838 |  | 0.0004120982 | 0.003323581 | 0.001449112 |  | 0.01486459 |  | 0.0132057 | 0.004386699
| 41.1228 | 0.5346738 | 0.08754574 | 0.1034526 | 0.2922262 | 16.6436 | 4.041727 | 1.204573 |  | 35.89286 |  | 0.002152676 |  | 0.008446391 |  | 0.0005435587 | 0.023482 | 0.008129566 |  | 0.01818314 |  | 0.01313266 | 0.002480102
100 | 39.51661 |  | 0.03735082 | 0.0915608 | 0.3554488 | 18.20706 | 0.9133713 | 1.520351 |  | 39.26456 |  | 0.002628756 |  | 0.0110452 |  | 0.0007755226 | 0.03019125 | 0.009630151 |  | 0.01947986 |  | 0.01723904 | 0.002701852
200 | 39.07741 | 1.034029 | 0.05576989 | 0.09702533 | 0.550103 | 18.01547 | 0.484664 | 1.749482 |  | 38.85139 |  | 0.003141749 |  | 0.01442433 |  |  | 0.02720824 | 0.007721129 |  | 0.01580966 |  | 0.01438833 | 0.001955719
300 | 39.68332 |  | 0.1050719 | 0.06899375 | 0.1583812 | 18.23724 | 1.061343 | 0.8554398 | 0.4407915 | 39.32963 |  | 0.0009680773 |  | 0.005922251 |  | 0.000421547 | 0.01570375 | 0.003019958 |  | 0.01740388 |  | 0.01502271 | 0.001327273
400 | 38.88819 | 3.519023 | 0.1793644 | 0.07603412 | 0.04057722 | 17.75749 | 0.4818256 | 0.6627517 | 0.05574883 | 38.29503 |  | 0.00339249 |  | 0.004109898 |  | 0.0001374425 | 0.004085848 | 0.002076965 |  | 0.01617985 |  | 0.01106179 | 0.002923117
500 | 39.29895 | 0.9334316 | 0.239809 | 0.09861946 | 0.002251986 | 18.51673 | 0.3053426 | 0.6192623 | 0.007058086 | 39.93237 |  | 0.002542342 |  | 0.00311667 |  | 0.0003577699 | 0.004135274 | 0.001589394 |  | 0.01565547 |  | 0.01504009 | 0.003732911
600 | 38.84226 | 3.192741 | 0.2034264 | 0.1791998 | 0.002828342 | 17.95742 | 0.2148853 | 0.6307879 | 0.006185584 | 38.72618 |  | 0.003316629 |  | 0.004007605 |  |  | 0.004010236 | 0.002852841 |  | 0.01400268 |  | 0.01117612 | 0.004722157
700 | 38.37024 | 5.206374 | 0.1723645 | 0.07233814 | 0.007241228 | 17.55869 | 0.05281516 | 0.6291465 | 0.01655377 | 37.86631 |  | 0.003062555 |  | 0.008678487 | 0.0001833032 | 0.001194946 | 0.00415453 | 0.001677201 |  | 0.01416577 |  | 0.01148352 | 0.003332229
800 | 39.15075 | 0.8066141 | 0.1367739 | 0.1514149 | 0.00394789 | 18.6941 |  | 0.6668248 | 0.01991973 | 40.31488 |  | 0.002101309 |  | 0.009377376 |  | 0.0004492118 | 0.002990199 | 0.001968661 |  | 0.01832938 |  | 0.01586325 | 0.003697014
900 | 38.73959 | 2.879725 | 0.1260623 | 0.1041454 |  | 18.17084 |  | 0.7064781 | 0.03385203 | 39.18645 |  | 0.002465596 |  | 0.008263186 |  | 0.001294902 | 0.002950559 | 0.002055465 |  | 0.01582681 |  | 0.01544016 | 0.004556649
1000 | 39.04188 | 1.251503 | 0.1486272 | 0.07033763 |  | 18.59964 |  | 0.7007821 | 0.01368518 | 40.11118 |  | 0.002871565 |  | 0.009081732 |  | 0.001458704 | 0.005705707 | 0.001874894 |  | 0.02099253 |  | 0.01611812 | 0.004255592
1100 | 39.70026 | 1.882985 | 0.09373098 | 0.06771107 |  | 17.60979 | 1.672043 | 0.8528017 | 0.05395981 | 37.9765 |  | 0.001760838 |  | 0.03106464 |  | 0.0005811415 | 0.01712779 | 0.001489743 |  | 0.01992569 |  | 0.01711384 | 0.001152868
1200 | 39.14345 | 1.963153 | 0.07976342 | 0.03226813 | 0.03100979 | 17.92717 | 0.8322804 | 1.105732 | 0.0613489 | 38.66095 | 0.0003201247 | 0.003505198 |  | 0.03833442 |  | 0.0006039207 | 0.08661 | 0.00131023 |  | 0.02024633 |  | 0.009130824 | 0.002812226
| 39.36204 |  | 0.03018161 | 0.1134213 |  | 18.58463 | 0.5340002 | 1.115449 | 0.02822734 | 40.0788 |  | 0.003095314 |  | 0.015032 | 0.0005051928 | 0.0005574033 | 0.09365902 | 0.001482586 |  | 0.02224854 |  | 0.01282272 | 0.003855329
100 | 38.81615 | 1.971287 | 0.01128701 | 0.08196178 |  | 18.25034 | 0.1965892 | 1.108536 | 0.04685731 | 39.3579 |  | 0.003384494 |  | 0.01670294 |  | 0.0009342954 | 0.08874621 | 0.001300259 |  | 0.02157781 |  | 0.0211103 | 0.005339624
200 | 39.15247 | 0.1683288 | 0.01458142 | 0.09321679 |  | 18.76402 | 0.129441 | 1.047554 |  | 40.46567 |  | 0.002986145 |  | 0.01117505 |  | 0.001140916 | 0.09946881 | 0.001658569 |  | 0.02250198 |  | 0.02213753 | 0.003647598
300 | 38.87599 | 1.888403 | 0.09109781 | 0.1041098 |  | 18.23941 | 0.22921 | 1.073725 |  | 39.33431 |  | 0.002418048 |  | 0.01087344 |  | 0.000451414 | 0.09875581 | 0.001632251 |  | 0.0233894 |  | 0.02234568 | 0.003884398
400 | 39.17 |  | 0.02913364 | 0.1299132 | 0.0172708 | 18.7459 | 0.160194 | 1.132052 | 0.0177096 | 40.42659 |  | 0.0006988185 |  | 0.0106244 |  | 0.001052267 | 0.114364 | 0.001270774 |  | 0.02589042 |  | 0.01436094 | 0.00297777
500 | 38.54795 | 3.392127 | 0.06983033 | 0.1080285 | 0.00409321 | 17.89696 | 0.1355943 | 1.078419 |  | 38.5958 |  | 0.002566425 |  | 0.008769289 | 0.000342977 | 0.00144195 | 0.1131809 | 0.001474859 |  | 0.02501955 |  | 0.01358268 | 0.004823328
600 | 39.14874 |  | 0.04137758 | 0.1408873 | 0.02837215 | 18.73529 | 0.1371827 | 1.159655 | 0.016491 | 40.40372 |  | 0.003182067 |  | 0.01219816 |  | 0.0002301414 | 0.1267458 | 0.002064139 |  | 0.02730283 |  | 0.01276899 | 0.003798203
700 | 39.25337 |  |  | 0.08428947 | 0.03659883 | 18.69867 | 0.3055759 | 1.106477 |  | 40.32474 |  | 0.003546931 |  | 0.01050373 |  | 0.0002014304 | 0.1259992 | 0.001790986 |  | 0.02832335 |  | 0.01558725 | 0.004317964
800 | 39.15819 |  | 0.03785762 | 0.1293333 | 0.05521678 | 18.76072 | 0.09687807 | 1.099244 |  | 40.45855 |  | 0.003083617 |  | 0.01317651 |  | 0.001579716 | 0.1311285 | 0.001458158 |  | 0.02662994 |  | 0.02130041 | 0.005645576
900 | 38.68911 | 3.131682 | 0.01357107 | 0.1673399 | 0.1867432 | 17.79616 | 0.2664544 | 1.121721 | 0.0416905 | 38.37843 |  | 0.001375169 |  | 0.02726346 |  | 0.001509231 | 0.1303302 | 0.001594421 |  | 0.02644506 |  | 0.01446864 | 0.004106386
1000 | 38.99581 | 1.179027 |  | 0.2127058 | 0.2129797 | 18.27482 | 0.2214124 | 1.214858 | 0.06988516 | 39.41069 |  | 0.001159044 |  | 0.0156701 |  | 0.001708426 | 0.1387366 | 0.001682065 |  | 0.02775779 |  | 0.0162088 | 0.004891697
1100 | 38.52794 | 3.68245 | 0.02259355 | 0.1431617 | 0.3171995 | 17.68766 | 0.09231215 | 1.126953 | 0.05623328 | 38.14443 |  | 0.001681136 |  | 0.01446805 |  | 0.000754217 | 0.1368495 | 0.00164078 |  | 0.02612709 |  | 0.0143048 | 0.003237479
1200 | 38.38822 | 5.013 | 0.009836163 | 0.2143252 | 0.3445823 | 17.26185 | 0.2160204 | 1.060255 | 0.04827107 | 37.22615 |  | 0.001523548 |  | 0.02994207 |  | 0.0002880116 | 0.1412454 | 0.001786346 |  | 0.02598661 |  | 0.01292428 | 0.003785469
1300 | 38.5235 | 4.303425 | 0.1031846 | 0.2135468 | 0.2781974 | 17.43615 | 0.2418144 | 1.029624 | 0.05202821 | 37.60203 |  | 0.001691513 |  | 0.02234385 |  | 0.0003798332 | 0.1411464 | 0.001572212 |  | 0.02638558 |  | 0.0180377 | 0.004942115
1400 | 39.1566 | 1.000489 |  | 0.1946328 | 0.3184442 | 18.317 | 0.2425717 | 1.017059 | 0.02596482 | 39.50164 | 0.005270452 | 0.002006377 | 0.0003041442 | 0.0252386 |  | 0.001790397 | 0.1436061 | 0.002340463 |  | 0.02783055 |  | 0.01333382 | 0.003877766
1500 | 38.77065 | 2.962362 | 0.1026059 | 0.1885604 | 0.3143935 | 17.82151 | 0.1779563 | 0.9919831 | 0.02475708 | 38.43309 |  | 0.001753695 | 0.0001009331 | 0.02046645 |  | 0.0004130024 | 0.1500628 | 0.001703713 |  | 0.02647304 |  | 0.006006666 | 0.00514579
1600 | 38.65014 | 3.176324 | 0.0620098 | 0.1380151 | 0.3271683 | 17.88377 |  | 0.9594694 | 0.01146067 | 38.56737 |  | 0.0005581172 | 0.0004122174 | 0.02039505 |  | 0.0004505995 | 0.1610871 | 0.001719026 |  | 0.02631691 |  | 0.01010935 | 0.003224792
1700 | 38.80948 | 2.427285 | 0.09384387 | 0.122222 | 0.32549 | 18.08472 | 0.002510402 | 0.9090615 | 0.01333427 | 39.00072 |  | 0.001200343 | 0.0009049346 | 0.01410796 |  | 2.966812e-05 | 0.151335 | 0.002066554 |  | 0.02619375 |  | 0.01189846 | 0.003594929
1800 | 38.85963 | 2.401546 | 0.09497931 | 0.07089978 | 0.2465964 | 18.0606 | 0.1670677 | 0.9312411 | 0.02379549 | 38.94871 | 0.0002975021 | 0.002185614 |  | 0.01213744 |  | 0.0004191997 | 0.1342465 | 0.00253344 |  | 0.02519674 |  | 0.01467922 | 0.003241013
1900 | 39.27996 |  | 0.06470034 | 0.07731564 | 0.2767912 | 18.668 | 0.1442627 | 0.9635073 | 0.03027239 | 40.2586 |  | 0.00286223 | 0.001791268 | 0.02826145 |  | 0.0009494272 | 0.1536827 | 0.001360936 |  | 0.02870193 |  | 0.01467242 | 0.004309552
2000 | 38.72979 | 3.127896 | 0.01263973 | 0.128822 | 0.3773831 | 17.87061 | 0.06866982 | 0.8921002 | 0.02411537 | 38.53899 |  | 0.0009348546 | 0.004733 | 0.02047555 |  | 0.001168112 | 0.1536878 | 0.001889232 |  | 0.02696304 |  | 0.01566821 | 0.003458318
2100 | 39.02161 | 2.256356 |  | 0.1937033 | 0.817205 | 17.93674 |  | 0.8091809 | 0.009615667 | 38.68159 |  | 0.001932616 | 0.003803483 | 0.03648813 | 0.003577528 | 0.0002121427 | 0.173787 | 0.002554409 |  | 0.03514022 |  | 0.0120269 | 0.004472881
2200 | 39.29988 | 1.027123 | 0.09135107 | 0.3147551 | 1.089186 | 17.99817 | 0.05165926 | 0.9628038 | 0.05895698 | 38.81406 | 4.418255e-05 | 0.001911326 | 0.004466161 | 0.07937229 | 0.00753814 |  | 0.1533333 | 0.001448785 |  | 0.0337407 |  | 0.008070971 | 0.00212875
2300 | 39.50986 |  | 0.00650816 | 0.3467946 | 1.27267 | 18.19787 | 0.02520429 | 1.031475 | 0.03132958 | 39.24473 | 0.0006578515 |  | 0.006711277 | 0.1228733 | 0.009685594 | 0.0007893687 | 0.1476531 | 0.002633657 |  | 0.02941664 |  | 0.009295724 | 0.003848483
2400 | 39.68571 |  | 0.05201023 | 0.3217656 | 1.71119 | 17.88149 | 0.2175657 | 1.118185 | 0.04075118 | 38.56244 | 0.0003964872 | 0.0007156782 | 0.01007728 | 0.193278 | 0.01036808 | 0.001239873 | 0.1434376 | 0.002226478 |  | 0.03276512 |  | 0.0112923 | 0.003094918
2500 | 39.60013 | 1.309391 | 0.0386356 | 0.3286164 | 0.8732229 | 17.65962 | 0.7979034 | 0.8240041 | 0.1384278 | 38.08397 | 0.0008438848 | 0.0005583009 | 0.01598608 | 0.1827691 | 0.003411025 | 0.0009736842 | 0.1056942 | 0.00202066 |  | 0.02609756 |  | 0.004570017 | 0.003164759
2600 | 39.93156 | 0.7150643 | 0.01673638 | 0.1060808 | 0.1770047 | 17.93848 | 1.469769 | 0.57571 |  | 38.68534 | 0.0001832691 | 0.001085709 | 0.02514006 | 0.07234187 | 0.0007218048 | 0.0004538291 | 0.234737 | 0.003938535 |  | 0.03247993 |  | 0.01071345 | 0.00245493
2700 | 39.34136 | 2.985838 | 0.01869915 | 0.1890012 | 0.1557194 | 17.44216 | 1.22113 | 0.7276891 | 0.08596225 | 37.615 | 0.0005376257 | 0.001602906 | 0.01545197 | 0.03275513 | 0.0002787422 | 0.0001215026 | 0.1199101 | 0.00514257 |  | 0.02910252 |  | 0.01133144 | 0.001216919
2800 | 39.75266 |  | 0.02501326 | 0.1421403 | 0.148872 | 18.32404 | 1.013098 | 0.8471432 | 0.04615771 | 39.51683 | 0.001143708 | 0.0006191976 | 0.01482822 | 0.05039391 | 0.001466801 |  | 0.05109757 | 0.006145442 |  | 0.03635889 |  | 0.01931122 | 0.002672176
2900 | 39.64634 | 0.5504205 | 0.08973536 | 0.1831205 | 0.1027208 | 18.19058 | 0.9789648 | 0.7741939 | 0.09695632 | 39.229 | 0.0008972376 | 0.00175204 | 0.0096274 | 0.05099032 |  |  | 0.03218338 | 0.006388085 |  | 0.03485096 |  | 0.01703782 | 0.004240157
3000 | 40.20655 | 0.02725735 | 0.08738596 | 0.2760807 | 0.2416259 | 17.72902 | 1.92191 | 0.774852 | 0.3756527 | 38.23364 | 0.0005494589 | 0.0009251321 | 0.002127453 | 0.03949154 | 0.0007689363 | 0.000172077 | 0.02658226 | 0.007153586 |  | 0.03435701 |  | 0.01110399 | 0.002791363
3100 | 39.6177 | 0.3101728 |  | 0.09249644 | 0.2158712 | 18.05922 | 1.190573 | 1.173399 | 0.2746439 | 38.94573 |  | 0.002497066 |  | 0.03174433 |  |  | 0.02580946 | 0.006900973 |  | 0.03502478 |  | 0.01502153 | 0.003189059
3200 | 39.50991 |  | 0.01520456 | 0.1308976 | 0.392592 | 18.40582 | 0.5901102 | 1.159896 | 0.003916032 | 39.69318 |  | 0.002676063 |  | 0.01796661 |  |  | 0.02243075 | 0.007650979 |  | 0.03313444 |  | 0.01450424 | 0.0001167354
3300 | 39.49517 |  | 0.03153021 | 0.08552644 | 0.4501412 | 18.40898 | 0.5541359 | 1.183747 | 0.0009142267 | 39.7 |  | 0.002292487 |  | 0.01397791 |  | 0.0003219252 | 0.02000221 | 0.006926744 |  | 0.03232423 |  | 0.01110185 | 0.002912776
3400 | 39.1657 | 1.931978 | 0.09364727 | 0.1025212 | 0.4278142 | 17.92793 | 0.5295413 | 1.067975 | 0.00267072 | 38.6626 |  | 0.002469998 |  | 0.009516019 |  | 0.0009036581 | 0.01911543 | 0.006905941 |  | 0.02912454 |  | 0.01672951 | 0.002854997
3500 | 38.89581 | 3.519598 |  | 0.1193614 | 0.3253497 | 17.46352 | 0.7114128 | 1.076811 | 0.1527855 | 37.66106 |  | 0.003234989 |  | 0.007426075 |  | 0.0006675485 | 0.01668636 | 0.00605441 |  | 0.02635588 |  | 0.01184741 | 0.002024526