## AB
| O | Na | Mg | Al | Si | P | S | Cl | K | Ca | Ti | Cr | Mn | Fe | Ni | Cu | Zn | Br | Rb | Sr | Rh | Ba | Pb
100
200
300
400
500
600
700
800
900
1000
1100
1200
1300
1400
1500
1600
1700
1800
1900
2000
2100
2200
2300
2400
2500
2600 | 39.7437 | 0.811392 |  | 3.761176 | 0.8559528 | 16.97948 |  | 0.989651 | 0.01252908 | 36.61721 |  |  | 0.002824832 | 0.02126573 | 0.001849378 | 0.002940673 | 0.1364122 | 0.0005913471 |  | 0.04666078 |  | 0.01364279 | 0.002716521
2700 | 39.21628 | 1.574295 |  | 1.421286 | 0.5302222 | 17.72287 | 0.08725943 | 1.010711 | 0.004801936 | 38.22038 |  | 0.0005404712 | 0.001719283 | 0.01575762 | 0.001687221 | 0.003133153 | 0.1239011 | 0.001789348 |  | 0.05153429 |  | 0.007437814 | 0.004393191
2800 | 38.78095 | 2.910811 | 0.05708134 | 0.9347199 | 0.2146572 | 17.71917 |  | 0.9796421 | 0.01157608 | 38.21238 |  | 0.0009332275 | 0.0001769868 | 0.01157439 | 0.0003044118 | 0.001247547 | 0.1009767 | 0.0008842376 |  | 0.05128154 |  | 0.008584213 | 0.003047923
2900 | 38.79945 | 2.764999 | 0.04629017 | 0.8420071 | 0.06251496 | 17.82022 | 0.08388493 | 0.9652523 | 0.02837032 | 38.43032 |  | 0.001753412 | 0.0004433613 | 0.009638767 |  | 0.001075937 | 0.07972025 | 0.001546863 |  | 0.05098683 |  | 0.008796469 | 0.002728337
3000 | 38.94345 | 1.549732 | 0.09160754 | 0.5215477 | 0.01002875 | 18.30069 | 0.01268796 | 0.9347225 | 0.03040642 | 39.46646 |  | 0.001140808 | 3.110558e-06 | 0.007941325 |  | 0.000396522 | 0.06498497 | 0.0009857267 |  | 0.05449497 |  | 0.004875112 | 0.003843594
3100 | 38.93464 | 1.603607 | 0.1352644 | 0.4032936 |  | 18.34209 |  | 0.8799188 | 0.02087989 | 39.55575 |  | 0.0007227364 |  | 0.00593932 |  | 0.0001421079 | 0.05116186 | 0.001525501 |  | 0.05392745 |  | 0.00701769 | 0.00411884
3200 | 38.74674 | 2.925085 | 0.153448 | 0.4029379 |  | 17.99321 | 0.04494388 | 0.8108574 | 0.01017592 | 38.80337 |  | 0.00140259 |  | 0.004950579 | 0.0006003423 | 0.0003605225 | 0.03757859 | 0.00121552 |  | 0.05122907 |  | 0.008715422 | 0.003185899
3300 | 39.31505 |  | 0.06467567 | 0.3830566 |  | 18.75457 | 0.1051239 | 0.8193722 | 0.009274427 | 40.44529 |  | 0.001870291 |  | 0.006546387 | 0.0001153724 | 0.001036023 | 0.0312352 | 0.002015345 |  | 0.05445078 |  | 0.003330819 | 0.002984638
3400 | 38.39149 | 4.986168 | 0.1151544 | 0.4498231 |  | 17.50178 |  | 0.7182277 | 0.009505122 | 37.74358 |  | 0.0003206049 |  | 0.004449131 | 0.0006378475 | 0.00124184 | 0.0178754 | 0.001866521 |  | 0.04906287 |  | 0.006238471 | 0.00258299
3500 | 39.32555 | 0.05133964 | 0.05870444 | 0.5565964 |  | 18.72251 | 0.04693762 | 0.7622153 | 0.01120223 | 40.37616 |  | 0.0005231218 |  | 0.00514993 | 0.001603652 | 0.001260082 | 0.01155185 | 0.001798048 |  | 0.05520483 |  | 0.008409787 | 0.003284439
3600 | 39.08379 | 1.480864 | 0.07059572 | 0.5660595 |  | 18.3462 | 0.06229007 | 0.7298556 | 0.01734604 | 39.56462 |  | 0.0003886977 |  | 0.005335921 | 0.001217604 | 0.0004924107 | 0.006572467 | 0.001470261 |  | 0.05180932 |  | 0.006659926 | 0.004426265
3700 | 39.35686 |  | 0.0338481 | 0.6397953 |  | 18.73026 | 0.03154608 | 0.7216544 | 0.01642496 | 40.39286 |  |  |  | 0.006654975 |  |  | 0.002939573 | 0.001874873 |  | 0.05411019 |  | 0.009421874 | 0.001746785
3800 | 38.74846 | 3.375654 | 0.05249629 | 0.5514178 |  | 17.89097 | 0.04644271 | 0.6784149 | 0.001043731 | 38.5829 |  | 0.0004817104 |  | 0.003699551 |  | 0.001057156 | 0.001933367 | 0.001569733 |  | 0.04946456 |  | 0.01138917 | 0.002602689
3900 | 38.80337 | 3.00306 | 0.09562986 | 0.5005218 |  | 17.98667 | 0.04646198 | 0.6897641 | 0.01514715 | 38.78926 |  | 0.001955999 |  | 0.005205037 |  | 0.0003765544 | 0.002093826 | 0.001678268 |  | 0.05067394 |  | 0.005051459 | 0.003083924
4000 | 39.14711 | 1.249435 | 0.1073383 | 0.6370277 |  | 18.3882 | 0.04341549 | 0.6826403 | 0.01313139 | 39.6552 |  | 0.0002285736 |  | 0.004977771 | 0.00042995 | 0.001300499 | 0.00215363 | 0.002226441 |  | 0.05263742 |  | 0.007388915 | 0.005166632
4100 | 38.60492 | 4.193286 | 0.06241104 | 0.6240924 |  | 17.65562 | 0.03585549 | 0.6636605 | 0.009323419 | 38.07535 |  | 0.001379249 |  | 0.005953902 |  | 0.001175028 | 0.001852509 | 0.00166063 |  | 0.04753555 |  | 0.01248702 | 0.003438756
4200 | 38.95497 | 2.358844 | 0.1265138 | 0.5497941 |  | 18.11041 | 0.08243784 | 0.6625441 | 0.02240097 | 39.05613 |  | 0.001206234 |  | 0.006204604 |  | 0.002638095 | 0.00237493 | 0.001811385 |  | 0.04794087 |  | 0.01070249 | 0.003071467
4300 | 38.83254 | 2.742191 | 0.1117161 | 0.5488762 |  | 18.05173 |  | 0.6864042 | 0.02850951 | 38.92957 |  | 0.000644609 |  | 0.003722283 |  | 0.002120486 | 0.002396189 | 0.001661229 |  | 0.04765988 |  | 0.006802936 | 0.003456353
4400 | 39.00728 | 1.987551 | 0.08437688 | 0.5362836 |  | 18.21566 | 0.0846774 | 0.7005117 | 0.02807009 | 39.28309 |  | 0.0007692145 |  | 0.005095248 | 0.000380652 | 0.001110154 | 0.002590313 | 0.001581315 |  | 0.04936058 |  | 0.008569972 | 0.003037742
4500 | 38.6903 | 3.663299 | 0.1081254 | 0.531748 |  | 17.81579 | 0.02948611 | 0.6547197 | 0.01594163 | 38.42077 |  | 0.001173577 |  | 0.005404111 | 0.0001795594 | 0.002336715 | 0.002404726 | 0.00160576 |  | 0.04544625 |  | 0.007755569 | 0.003511498
4600 | 38.76858 | 3.419798 | 0.1393884 | 0.6098588 |  | 17.80763 | 0.09035352 | 0.6797463 | 0.01081919 | 38.40317 |  | 0.001951282 |  | 0.003956283 |  | 0.002660577 | 0.001864272 | 0.001947156 |  | 0.04538288 |  | 0.008912282 | 0.00397448
4700 | 38.94968 | 2.352528 | 0.134148 | 0.6225194 |  | 18.09444 | 0.05849046 | 0.6872352 | 0.01385423 | 39.02169 |  | 0.0001731873 |  | 0.004592823 |  | 0.002219457 | 0.00150104 | 0.001401136 |  | 0.0463219 |  | 0.0073986 | 0.001795908
4800 | 38.62919 | 4.059986 | 0.09806427 | 0.6578047 |  | 17.67958 | 0.01567165 | 0.6575154 | 0.004102025 | 38.12702 |  | 0.001962421 |  | 0.003955431 | 0.000436527 | 0.003963427 | 0.002242316 | 0.001751771 |  | 0.04383591 |  | 0.009958677 | 0.002948177
4900 | 38.53208 | 4.551838 | 0.1319288 | 0.6197102 |  | 17.54856 | 0.02481662 | 0.6691623 | 0.01010816 | 37.84447 |  | 0.0008629312 |  | 0.004137754 |  | 0.003747156 | 0.0021977 | 0.001966938 |  | 0.04433619 |  | 0.005854906 | 0.004226535
5000 | 38.73892 | 3.351659 | 0.1312888 | 0.5241077 |  | 17.86664 | 0.05847123 | 0.7126882 | 0.01793512 | 38.53042 |  | 0.001579546 |  | 0.004652318 | 0.000264619 | 0.004017914 | 0.002035244 | 0.00119557 |  | 0.04604643 |  | 0.00482309 | 0.003256481
5100 | 39.14091 | 0.9686541 | 0.02585208 | 0.5199925 |  | 18.53101 | 0.01141343 | 0.7399616 | 0.02078149 | 39.96317 |  | 0.001516929 |  | 0.004685306 |  | 0.003659227 | 0.002796509 | 0.002060408 |  | 0.05036007 |  | 0.009414034 | 0.003760505
5200 | 38.50052 | 4.516723 | 0.1081903 | 0.4816433 |  | 17.60054 | 0.03126055 | 0.7176865 | 0.02091537 | 37.95655 |  | 0.001255771 | 8.918908e-05 | 0.003266916 | 0.0002052608 | 0.003397385 | 0.002350508 | 0.001993547 |  | 0.04503249 |  | 0.00440948 | 0.003972564
5300 | 38.40447 | 5.108627 | 0.04294906 | 0.493323 |  | 17.46622 | 0.03844144 | 0.7066766 | 0.01086396 | 37.66688 |  | 0.001168518 |  | 0.00301138 |  | 0.002399838 | 0.002638246 | 0.001281983 |  | 0.04428859 |  | 0.003532927 | 0.003230392
5400 | 39.35269 |  | 0.162916 | 0.5530249 |  | 18.70679 | 0.05831086 | 0.7442247 | 0.002800608 | 40.34226 |  | 0.0009635823 |  | 0.003838958 |  | 0.002745249 | 0.004059533 | 0.002309582 |  | 0.050526 |  | 0.00828409 | 0.004248807

## CD
| O | Na | Mg | Al | Si | P | S | Cl | K | Ca | Ti | Cr | Mn | Fe | Ni | Cu | Zn | Br | Rb | Sr | Rh | Ba | Pb
| 39.98439 | 0.5940224 | 0.005660232 | 2.466611 | 0.09664656 | 17.44896 | 0.9333279 | 0.7413518 |  | 37.62966 |  | 0.0008236348 |  | 0.00905764 |  | 0.005573285 | 0.02058656 | 0.00543952 |  | 0.05069936 |  | 0.004813617 | 0.002374546
100 | 40.01089 |  | 0.01124226 | 2.384563 | 0.07959019 | 17.67692 | 0.8328115 | 0.7774582 |  | 38.12127 |  | 0.0009225376 |  | 0.01081506 |  | 0.005159312 | 0.02048744 | 0.004744232 |  | 0.05224953 |  | 0.007288835 | 0.00358983
200 | 39.32904 | 2.15892 | 0.01275782 | 1.571092 | 0.04320062 | 17.63262 | 0.4460213 | 0.6654273 | 0.01099417 | 38.02574 |  | 0.001334989 |  | 0.007556964 |  | 0.002988994 | 0.01449965 | 0.003012236 |  | 0.06347766 |  | 0.00829633 | 0.003011497
300 | 39.15266 | 2.092645 | 0.1929035 | 1.028252 |  | 17.97362 | 0.1496483 | 0.5335417 | 0.0179047 | 38.76113 |  | 0.0008397593 |  | 0.00421084 |  | 0.001506343 | 0.006313336 | 0.001717578 |  | 0.07487708 |  | 0.003434069 | 0.004803158
400 | 39.2231 | 1.701128 | 0.03608319 | 1.046718 |  | 18.12222 | 0.1408462 | 0.5338698 | 0.01748835 | 39.08159 |  | 0.0003429741 |  | 0.005121949 |  | 0.0008065492 | 0.003856583 | 0.001402321 |  | 0.07398797 |  | 0.007151907 | 0.004280883
500 | 38.74473 | 4.220294 | 0.1419396 | 1.036233 |  | 17.45671 | 0.1153764 | 0.5348781 | 0.01836458 | 37.64638 |  | 0.001100119 |  | 0.004723455 |  | 0.003831061 | 0.003247354 | 0.002014016 |  | 0.06003653 |  | 0.005613298 | 0.00453425
600 | 38.86496 | 3.225344 | 0.1217372 | 0.8591809 |  | 17.80583 | 0.05726458 | 0.5503544 | 0.0352496 | 38.39929 |  | 0.001081217 |  | 0.005048885 |  | 0.004848296 | 0.002416036 | 0.002012216 |  | 0.05801766 |  | 0.003712573 | 0.003646385
700 | 38.7514 | 3.706155 | 0.1215225 | 0.7157364 |  | 17.72727 | 0.06249193 | 0.5612687 | 0.0398148 | 38.22986 |  | 0.0006645437 |  | 0.005743397 |  | 0.006982457 | 0.002563268 | 0.001763147 |  | 0.05530755 |  | 0.008654631 | 0.002803861
800 | 38.72863 | 3.561854 | 0.06132831 | 0.734216 |  | 17.77122 | 0.02896247 | 0.6129927 | 0.08789161 | 38.32463 |  | 0.0003612087 | 0.000315015 | 0.005957133 |  | 0.01027125 | 0.002337454 | 0.001687945 |  | 0.05015327 |  | 0.01342281 | 0.003764216
900 | 38.618 | 4.11823 | 0.1206202 | 0.5508912 |  | 17.65842 | 0.0663961 | 0.6312998 | 0.08297891 | 38.08138 |  | 0.0008489115 |  | 0.005608033 |  | 0.005710904 | 0.002629231 | 0.002097632 |  | 0.04741745 |  | 0.005762347 | 0.001711658
1000 | 39.00194 | 2.044776 | 0.1467928 | 0.5162163 |  | 18.19712 | 0.07656816 | 0.6621777 | 0.04216701 | 39.24311 |  | 0.0006854085 |  | 0.004249195 | 0.0001657963 | 0.00217346 | 0.001583308 | 0.001298674 |  | 0.04737252 |  | 0.008807169 | 0.002803917
1100 | 39.2772 | 0.3503967 | 0.1507516 | 0.5658112 |  | 18.62307 | 0.03594075 | 0.7315647 | 0.03122371 | 40.1617 |  | 0.0006767613 |  | 0.005449241 |  | 0.001191099 | 0.00308123 | 0.00129976 |  | 0.04972142 |  | 0.008692293 | 0.00222764
1200 | 38.87516 | 2.436496 | 0.04872836 | 0.59387 |  | 18.11723 | 0.008913051 | 0.7481453 | 0.02759444 | 39.07082 |  | 0.001863943 |  | 0.004822912 |  | 0.0006955123 | 0.00692467 | 0.001366049 |  | 0.04777345 |  | 0.007031001 | 0.002573449
1300 | 38.94436 | 1.856035 | 0.08968439 | 0.4610685 |  | 18.26146 | 0.04724346 | 0.8261203 | 0.03371803 | 39.38187 |  | 0.000953327 |  | 0.005864226 |  | 0.0004401941 | 0.02737093 | 0.001450959 |  | 0.04964527 |  | 0.01028609 | 0.002430347
1400 | 39.18051 |  |  | 0.2716087 | 0.02931891 | 18.78189 | 0.03464617 | 0.9801558 | 0.05351568 | 40.5042 |  | 0.0007952809 | 2.739531e-05 | 0.009106966 | 0.0001777789 |  | 0.07903462 | 0.001562092 |  | 0.05600701 |  | 0.01408158 | 0.003361022
1500 | 39.14301 | 1.049738 | 0.06147385 | 0.496799 | 0.5755539 | 18.14419 | 0.0485648 | 1.048942 | 0.02778101 | 39.12896 |  | 0.0002023338 | 0.008768588 | 0.04295538 | 0.0005056494 | 0.002653255 | 0.1516841 | 0.003528183 |  | 0.05044292 |  | 0.01037199 | 0.003875301
1600
1700

## DA
| O | Na | Mg | Al | Si | P | S | Cl | K | Ca | Ti | Cr | Mn | Fe | Ni | Cu | Zn | Br | Rb | Sr | Rh | Ba | Pb
100
200
300
400
500
600
700
800
900
1000
1100
1200
1300
1400
1500
1600
1700
1800
1900
2000
2100
2200
2300
2400
2500
2600
2700
2800
2900
3000
3100
3200
3300
3400
3500
3600
3700 | 39.92753 |  | 0.06271688 | 0.9482448 |  | 18.37271 | 0.7119507 | 0.2757423 | 0.01396554 | 39.62178 |  | 0.001676978 |  | 0.003969692 |  | 0.0001616413 | 0.0125482 | 0.002460618 |  | 0.03327633 |  | 0.007367761 | 0.003900009

## estimate
parameter | O | Na | Mg | Al | Si | P | S | Cl | K | Ca | Ti | Cr | Mn | Fe | Ni | Cu | Zn | Br | Rb | Sr | Rh | Ba | Pb
R working values | 120351.8 | 120351.8 | 120351.8 | 2401314.8 | 120351.8 | 120351.8 | 120351.8 | 120351.8 | 120351.8 | 120351.8 | 120351.8 | 363454.6 | 200000 | 138182.2 | 10000 | 16400 | 251449.4 | 120351.8 | 120351.8 | 120351.8 | 120351.8 | 4078017.0 | 1149342.1
C2 | [16 empty] | 0.01148791 |  |  |  |  | 0.3044
t | [16 empty] | 1789.525
x0 | [16 empty] | 2194.079
C0 | [16 empty] | 77.60925

## raw data
| O | Na | Mg | Al | Si | P | S | Cl | K | Ca | Ti | Cr | Mn | Fe | Ni | Cu | Zn | Br | Rb | Sr | Rh | Ba | Pb
100
200
300
400
500
600
700
800
900
1000
1100
1200
1300
1400
1500
1600
1700
1800
1900
2000
2100
2200
2300
2400
2500
2600 | 39.7437 | 0.811392 |  | 3.761176 | 0.8559528 | 16.97948 |  | 0.989651 | 0.01252908 | 36.61721 |  |  | 0.002824832 | 0.02126573 | 0.001849378 | 0.002940673 | 0.1364122 | 0.0005913471 |  | 0.04666078 |  | 0.01364279 | 0.002716521
2700 | 39.21628 | 1.574295 |  | 1.421286 | 0.5302222 | 17.72287 | 0.08725943 | 1.010711 | 0.004801936 | 38.22038 |  | 0.0005404712 | 0.001719283 | 0.01575762 | 0.001687221 | 0.003133153 | 0.1239011 | 0.001789348 |  | 0.05153429 |  | 0.007437814 | 0.004393191
2800 | 38.78095 | 2.910811 | 0.05708134 | 0.9347199 | 0.2146572 | 17.71917 |  | 0.9796421 | 0.01157608 | 38.21238 |  | 0.0009332275 | 0.0001769868 | 0.01157439 | 0.0003044118 | 0.001247547 | 0.1009767 | 0.0008842376 |  | 0.05128154 |  | 0.008584213 | 0.003047923
2900 | 38.79945 | 2.764999 | 0.04629017 | 0.8420071 | 0.06251496 | 17.82022 | 0.08388493 | 0.9652523 | 0.02837032 | 38.43032 |  | 0.001753412 | 0.0004433613 | 0.009638767 |  | 0.001075937 | 0.07972025 | 0.001546863 |  | 0.05098683 |  | 0.008796469 | 0.002728337
3000 | 38.94345 | 1.549732 | 0.09160754 | 0.5215477 | 0.01002875 | 18.30069 | 0.01268796 | 0.9347225 | 0.03040642 | 39.46646 |  | 0.001140808 | 3.110558e-06 | 0.007941325 |  | 0.000396522 | 0.06498497 | 0.0009857267 |  | 0.05449497 |  | 0.004875112 | 0.003843594
3100 | 38.93464 | 1.603607 | 0.1352644 | 0.4032936 |  | 18.34209 |  | 0.8799188 | 0.02087989 | 39.55575 |  | 0.0007227364 |  | 0.00593932 |  | 0.0001421079 | 0.05116186 | 0.001525501 |  | 0.05392745 |  | 0.00701769 | 0.00411884
3200 | 38.74674 | 2.925085 | 0.153448 | 0.4029379 |  | 17.99321 | 0.04494388 | 0.8108574 | 0.01017592 | 38.80337 |  | 0.00140259 |  | 0.004950579 | 0.0006003423 | 0.0003605225 | 0.03757859 | 0.00121552 |  | 0.05122907 |  | 0.008715422 | 0.003185899
3300 | 39.31505 |  | 0.06467567 | 0.3830566 |  | 18.75457 | 0.1051239 | 0.8193722 | 0.009274427 | 40.44529 |  | 0.001870291 |  | 0.006546387 | 0.0001153724 | 0.001036023 | 0.0312352 | 0.002015345 |  | 0.05445078 |  | 0.003330819 | 0.002984638
3400 | 38.39149 | 4.986168 | 0.1151544 | 0.4498231 |  | 17.50178 |  | 0.7182277 | 0.009505122 | 37.74358 |  | 0.0003206049 |  | 0.004449131 | 0.0006378475 | 0.00124184 | 0.0178754 | 0.001866521 |  | 0.04906287 |  | 0.006238471 | 0.00258299
3500 | 39.32555 | 0.05133964 | 0.05870444 | 0.5565964 |  | 18.72251 | 0.04693762 | 0.7622153 | 0.01120223 | 40.37616 |  | 0.0005231218 |  | 0.00514993 | 0.001603652 | 0.001260082 | 0.01155185 | 0.001798048 |  | 0.05520483 |  | 0.008409787 | 0.003284439
3600 | 39.08379 | 1.480864 | 0.07059572 | 0.5660595 |  | 18.3462 | 0.06229007 | 0.7298556 | 0.01734604 | 39.56462 |  | 0.0003886977 |  | 0.005335921 | 0.001217604 | 0.0004924107 | 0.006572467 | 0.001470261 |  | 0.05180932 |  | 0.006659926 | 0.004426265
3700 | 39.35686 |  | 0.0338481 | 0.6397953 |  | 18.73026 | 0.03154608 | 0.7216544 | 0.01642496 | 40.39286 |  |  |  | 0.006654975 |  |  | 0.002939573 | 0.001874873 |  | 0.05411019 |  | 0.009421874 | 0.001746785
3800 | 38.74846 | 3.375654 | 0.05249629 | 0.5514178 |  | 17.89097 | 0.04644271 | 0.6784149 | 0.001043731 | 38.5829 |  | 0.0004817104 |  | 0.003699551 |  | 0.001057156 | 0.001933367 | 0.001569733 |  | 0.04946456 |  | 0.01138917 | 0.002602689
3900 | 38.80337 | 3.00306 | 0.09562986 | 0.5005218 |  | 17.98667 | 0.04646198 | 0.6897641 | 0.01514715 | 38.78926 |  | 0.001955999 |  | 0.005205037 |  | 0.0003765544 | 0.002093826 | 0.001678268 |  | 0.05067394 |  | 0.005051459 | 0.003083924
4000 | 39.14711 | 1.249435 | 0.1073383 | 0.6370277 |  | 18.3882 | 0.04341549 | 0.6826403 | 0.01313139 | 39.6552 |  | 0.0002285736 |  | 0.004977771 | 0.00042995 | 0.001300499 | 0.00215363 | 0.002226441 |  | 0.05263742 |  | 0.007388915 | 0.005166632
4100 | 38.60492 | 4.193286 | 0.06241104 | 0.6240924 |  | 17.65562 | 0.03585549 | 0.6636605 | 0.009323419 | 38.07535 |  | 0.001379249 |  | 0.005953902 |  | 0.001175028 | 0.001852509 | 0.00166063 |  | 0.04753555 |  | 0.01248702 | 0.003438756
4200 | 38.95497 | 2.358844 | 0.1265138 | 0.5497941 |  | 18.11041 | 0.08243784 | 0.6625441 | 0.02240097 | 39.05613 |  | 0.001206234 |  | 0.006204604 |  | 0.002638095 | 0.00237493 | 0.001811385 |  | 0.04794087 |  | 0.01070249 | 0.003071467
4300 | 38.83254 | 2.742191 | 0.1117161 | 0.5488762 |  | 18.05173 |  | 0.6864042 | 0.02850951 | 38.92957 |  | 0.000644609 |  | 0.003722283 |  | 0.002120486 | 0.002396189 | 0.001661229 |  | 0.04765988 |  | 0.006802936 | 0.003456353
4400 | 39.00728 | 1.987551 | 0.08437688 | 0.5362836 |  | 18.21566 | 0.0846774 | 0.7005117 | 0.02807009 | 39.28309 |  | 0.0007692145 |  | 0.005095248 | 0.000380652 | 0.001110154 | 0.002590313 | 0.001581315 |  | 0.04936058 |  | 0.008569972 | 0.003037742
4500 | 38.6903 | 3.663299 | 0.1081254 | 0.531748 |  | 17.81579 | 0.02948611 | 0.6547197 | 0.01594163 | 38.42077 |  | 0.001173577 |  | 0.005404111 | 0.0001795594 | 0.002336715 | 0.002404726 | 0.00160576 |  | 0.04544625 |  | 0.007755569 | 0.003511498
4600 | 38.76858 | 3.419798 | 0.1393884 | 0.6098588 |  | 17.80763 | 0.09035352 | 0.6797463 | 0.01081919 | 38.40317 |  | 0.001951282 |  | 0.003956283 |  | 0.002660577 | 0.001864272 | 0.001947156 |  | 0.04538288 |  | 0.008912282 | 0.00397448
4700 | 38.94968 | 2.352528 | 0.134148 | 0.6225194 |  | 18.09444 | 0.05849046 | 0.6872352 | 0.01385423 | 39.02169 |  | 0.0001731873 |  | 0.004592823 |  | 0.002219457 | 0.00150104 | 0.001401136 |  | 0.0463219 |  | 0.0073986 | 0.001795908
4800 | 38.62919 | 4.059986 | 0.09806427 | 0.6578047 |  | 17.67958 | 0.01567165 | 0.6575154 | 0.004102025 | 38.12702 |  | 0.001962421 |  | 0.003955431 | 0.000436527 | 0.003963427 | 0.002242316 | 0.001751771 |  | 0.04383591 |  | 0.009958677 | 0.002948177
4900 | 38.53208 | 4.551838 | 0.1319288 | 0.6197102 |  | 17.54856 | 0.02481662 | 0.6691623 | 0.01010816 | 37.84447 |  | 0.0008629312 |  | 0.004137754 |  | 0.003747156 | 0.0021977 | 0.001966938 |  | 0.04433619 |  | 0.005854906 | 0.004226535
5000 | 38.73892 | 3.351659 | 0.1312888 | 0.5241077 |  | 17.86664 | 0.05847123 | 0.7126882 | 0.01793512 | 38.53042 |  | 0.001579546 |  | 0.004652318 | 0.000264619 | 0.004017914 | 0.002035244 | 0.00119557 |  | 0.04604643 |  | 0.00482309 | 0.003256481
5100 | 39.14091 | 0.9686541 | 0.02585208 | 0.5199925 |  | 18.53101 | 0.01141343 | 0.7399616 | 0.02078149 | 39.96317 |  | 0.001516929 |  | 0.004685306 |  | 0.003659227 | 0.002796509 | 0.002060408 |  | 0.05036007 |  | 0.009414034 | 0.003760505
5200 | 38.50052 | 4.516723 | 0.1081903 | 0.4816433 |  | 17.60054 | 0.03126055 | 0.7176865 | 0.02091537 | 37.95655 |  | 0.001255771 | 8.918908e-05 | 0.003266916 | 0.0002052608 | 0.003397385 | 0.002350508 | 0.001993547 |  | 0.04503249 |  | 0.00440948 | 0.003972564
5300 | 38.40447 | 5.108627 | 0.04294906 | 0.493323 |  | 17.46622 | 0.03844144 | 0.7066766 | 0.01086396 | 37.66688 |  | 0.001168518 |  | 0.00301138 |  | 0.002399838 | 0.002638246 | 0.001281983 |  | 0.04428859 |  | 0.003532927 | 0.003230392
5400 | 39.35269 |  | 0.162916 | 0.5530249 |  | 18.70679 | 0.05831086 | 0.7442247 | 0.002800608 | 40.34226 |  | 0.0009635823 |  | 0.003838958 |  | 0.002745249 | 0.004059533 | 0.002309582 |  | 0.050526 |  | 0.00828409 | 0.004248807
| 39.98439 | 0.5940224 | 0.005660232 | 2.466611 | 0.09664656 | 17.44896 | 0.9333279 | 0.7413518 |  | 37.62966 |  | 0.0008236348 |  | 0.00905764 |  | 0.005573285 | 0.02058656 | 0.00543952 |  | 0.05069936 |  | 0.004813617 | 0.002374546
100 | 40.01089 |  | 0.01124226 | 2.384563 | 0.07959019 | 17.67692 | 0.8328115 | 0.7774582 |  | 38.12127 |  | 0.0009225376 |  | 0.01081506 |  | 0.005159312 | 0.02048744 | 0.004744232 |  | 0.05224953 |  | 0.007288835 | 0.00358983
200 | 39.32904 | 2.15892 | 0.01275782 | 1.571092 | 0.04320062 | 17.63262 | 0.4460213 | 0.6654273 | 0.01099417 | 38.02574 |  | 0.001334989 |  | 0.007556964 |  | 0.002988994 | 0.01449965 | 0.003012236 |  | 0.06347766 |  | 0.00829633 | 0.003011497
300 | 39.15266 | 2.092645 | 0.1929035 | 1.028252 |  | 17.97362 | 0.1496483 | 0.5335417 | 0.0179047 | 38.76113 |  | 0.0008397593 |  | 0.00421084 |  | 0.001506343 | 0.006313336 | 0.001717578 |  | 0.07487708 |  | 0.003434069 | 0.004803158
400 | 39.2231 | 1.701128 | 0.03608319 | 1.046718 |  | 18.12222 | 0.1408462 | 0.5338698 | 0.01748835 | 39.08159 |  | 0.0003429741 |  | 0.005121949 |  | 0.0008065492 | 0.003856583 | 0.001402321 |  | 0.07398797 |  | 0.007151907 | 0.004280883
500 | 38.74473 | 4.220294 | 0.1419396 | 1.036233 |  | 17.45671 | 0.1153764 | 0.5348781 | 0.01836458 | 37.64638 |  | 0.001100119 |  | 0.004723455 |  | 0.003831061 | 0.003247354 | 0.002014016 |  | 0.06003653 |  | 0.005613298 | 0.00453425
600 | 38.86496 | 3.225344 | 0.1217372 | 0.8591809 |  | 17.80583 | 0.05726458 | 0.5503544 | 0.0352496 | 38.39929 |  | 0.001081217 |  | 0.005048885 |  | 0.004848296 | 0.002416036 | 0.002012216 |  | 0.05801766 |  | 0.003712573 | 0.003646385
700 | 38.7514 | 3.706155 | 0.1215225 | 0.7157364 |  | 17.72727 | 0.06249193 | 0.5612687 | 0.0398148 | 38.22986 |  | 0.0006645437 |  | 0.005743397 |  | 0.006982457 | 0.002563268 | 0.001763147 |  | 0.05530755 |  | 0.008654631 | 0.002803861
800 | 38.72863 | 3.561854 | 0.06132831 | 0.734216 |  | 17.77122 | 0.02896247 | 0.6129927 | 0.08789161 | 38.32463 |  | 0.0003612087 | 0.000315015 | 0.005957133 |  | 0.01027125 | 0.002337454 | 0.001687945 |  | 0.05015327 |  | 0.01342281 | 0.003764216
900 | 38.618 | 4.11823 | 0.1206202 | 0.5508912 |  | 17.65842 | 0.0663961 | 0.6312998 | 0.08297891 | 38.08138 |  | 0.0008489115 |  | 0.005608033 |  | 0.005710904 | 0.002629231 | 0.002097632 |  | 0.04741745 |  | 0.005762347 | 0.001711658
1000 | 39.00194 | 2.044776 | 0.1467928 | 0.5162163 |  | 18.19712 | 0.07656816 | 0.6621777 | 0.04216701 | 39.24311 |  | 0.0006854085 |  | 0.004249195 | 0.0001657963 | 0.00217346 | 0.001583308 | 0.001298674 |  | 0.04737252 |  | 0.008807169 | 0.002803917
1100 | 39.2772 | 0.3503967 | 0.1507516 | 0.5658112 |  | 18.62307 | 0.03594075 | 0.7315647 | 0.03122371 | 40.1617 |  | 0.0006767613 |  | 0.005449241 |  | 0.001191099 | 0.00308123 | 0.00129976 |  | 0.04972142 |  | 0.008692293 | 0.00222764
1200 | 38.87516 | 2.436496 | 0.04872836 | 0.59387 |  | 18.11723 | 0.008913051 | 0.7481453 | 0.02759444 | 39.07082 |  | 0.001863943 |  | 0.004822912 |  | 0.0006955123 | 0.00692467 | 0.001366049 |  | 0.04777345 |  | 0.007031001 | 0.002573449
1300 | 38.94436 | 1.856035 | 0.08968439 | 0.4610685 |  | 18.26146 | 0.04724346 | 0.8261203 | 0.03371803 | 39.38187 |  | 0.000953327 |  | 0.005864226 |  | 0.0004401941 | 0.02737093 | 0.001450959 |  | 0.04964527 |  | 0.01028609 | 0.002430347
1400 | 39.18051 |  |  | 0.2716087 | 0.02931891 | 18.78189 | 0.03464617 | 0.9801558 | 0.05351568 | 40.5042 |  | 0.0007952809 | 2.739531e-05 | 0.009106966 | 0.0001777789 |  | 0.07903462 | 0.001562092 |  | 0.05600701 |  | 0.01408158 | 0.003361022
1500 | 39.14301 | 1.049738 | 0.06147385 | 0.496799 | 0.5755539 | 18.14419 | 0.0485648 | 1.048942 | 0.02778101 | 39.12896 |  | 0.0002023338 | 0.008768588 | 0.04295538 | 0.0005056494 | 0.002653255 | 0.1516841 | 0.003528183 |  | 0.05044292 |  | 0.01037199 | 0.003875301
1600
1700
100
200
300
400
500
600
700
800
900
1000
1100
1200
1300
1400
1500
1600
1700
1800
1900
2000
2100
2200
2300
2400
2500
2600
2700
2800
2900
3000
3100
3200
3300
3400
3500
3600
3700 | 39.92753 |  | 0.06271688 | 0.9482448 |  | 18.37271 | 0.7119507 | 0.2757423 | 0.01396554 | 39.62178 |  | 0.001676978 |  | 0.003969692 |  | 0.0001616413 | 0.0125482 | 0.002460618 |  | 0.03327633 |  | 0.007367761 | 0.003900009